## Micropores
Sample | Formation | D5+ | D5- | D0 | D1 | D2 | D0-D1 | ΔD | H | α5+ | α5- | Δα | Δf
C2 | Longmaxi | 0.581 | 1.659 | 1.003 | 0.882 | 0.761 | 0.121 | 1.078 | 0.8805 | 0.476 | 1.991 | 1.515 | -0.057
C4 | Longmaxi | 0.624 | 1.85 | 1.003 | 0.898 | 0.792 | 0.105 | 1.226 | 0.896 | 0.516 | 2.215 | 1.699 | -0.06
C6 | Longmaxi | 0.611 | 1.815 | 1.003 | 0.893 | 0.783 | 0.11 | 1.204 | 0.8915 | 0.516 | 2.178 | 1.662 | -0.072
C10 | Qiongzhusi | 0.581 | 1.455 | 1.003 | 0.883 | 0.762 | 0.12 | 0.874 | 0.881 | 0.476 | 1.739 | 1.263 | -0.021
C13 | Qiongzhusi | 0.608 | 1.217 | 1.003 | 0.893 | 0.782 | 0.11 | 0.609 | 0.891 | 0.5 | 1.399 | 0.899 | 0.235
C16 | Qiongzhusi | 0.571 | 2.045 | 1.003 | 0.878 | 0.752 | 0.125 | 1.474 | 0.876 | 0.467 | 2.41 | 1.943 | 0.169
C20 | Qiongzhusi | 0.639 | 1.643 | 1.003 | 0.906 | 0.809 | 0.097 | 1.004 | 0.9045 | 0.529 | 1.968 | 1.439 | -0.077
C22 | Qiongzhusi | 0.602 | 1.78 | 1.003 | 0.891 | 0.778 | 0.112 | 1.178 | 0.889 | 0.495 | 2.136 | 1.641 | -0.065
C26 | Qiongzhusi | 0.647 | 1.235 | 1.003 | 0.907 | 0.81 | 0.096 | 0.588 | 0.905 | 0.541 | 1.426 | 0.885 | 0.157
C28 | Qiongzhusi | 0.674 | 1.595 | 1.003 | 0.918 | 0.833 | 0.085 | 0.921 | 0.9165 | 0.567 | 1.926 | 1.359 | -0.202

## Meso-macropores
Sample | Formation | D5+ | D5- | D0 | D1 | D2 | D0-D1 | H | ΔD | α5+ | α5- | Δα | Δf
C1 | Longmaxi | 0.52 | 1.837 | 1.003 | 0.835 | 0.666 | 0.168 | 0.84 | 1.317 | 0.431 | 2.23 | 1.799 | -0.206
C2 | Longmaxi | 0.501 | 1.933 | 1.003 | 0.827 | 0.65 | 0.176 | 0.83 | 1.432 | 0.414 | 2.329 | 1.915 | -0.109
C3 | Longmaxi | 0.421 | 1.312 | 1.003 | 0.789 | 0.574 | 0.214 | 0.78 | 0.891 | 0.342 | 1.527 | 1.185 | 0.208
C4 | Longmaxi | 0.446 | 1.832 | 1.003 | 0.799 | 0.595 | 0.204 | 0.8 | 1.386 | 0.364 | 2.176 | 1.812 | 0.071
C5 | Longmaxi | 0.486 | 1.662 | 1.003 | 0.823 | 0.486 | 0.18 | 0.82 | 1.176 | 0.397 | 2.05 | 1.653 | -0.327
C6 | Longmaxi | 0.422 | 1.461 | 1.003 | 0.786 | 0.569 | 0.217 | 0.78 | 1.039 | 0.344 | 1.787 | 1.443 | -0.327
C7 | Longmaxi | 0.39 | 1.797 | 1.003 | 0.769 | 0.534 | 0.234 | 0.77 | 1.407 | 0.317 | 2.09 | 1.773 | 0.309
C8 | Qiongzhusi | 0.462 | 1.888 | 1.003 | 0.809 | 0.614 | 0.194 | 0.807 | 1.426 | 0.378 | 2.214 | 1.836 | 0.218
C9 | Qiongzhusi | 0.47 | 1.84 | 1.003 | 0.813 | 0.623 | 0.19 | 0.8115 | 1.37 | 0.384 | 2.186 | 1.802 | 0.067
C10 | Qiongzhusi | 0.477 | 2.185 | 1.003 | 0.817 | 0.631 | 0.186 | 0.8155 | 1.708 | 0.39 | 2.631 | 2.241 | -0.092
C11 | Qiongzhusi | 0.527 | 1.812 | 1.003 | 0.84 | 0.676 | 0.163 | 0.838 | 1.285 | 0.437 | 2.191 | 1.754 | -0.158
C12 | Qiongzhusi | 0.503 | 1.787 | 1.003 | 0.832 | 0.661 | 0.171 | 0.8305 | 1.284 | 0.412 | 2.151 | 1.739 | -0.084
C13 | Qiongzhusi | 0.413 | 1.857 | 1.003 | 0.781 | 0.559 | 0.222 | 0.7795 | 1.444 | 0.336 | 2.206 | 1.87 | 0.082
C14 | Qiongzhusi | 0.474 | 2.18 | 1.003 | 0.813 | 0.623 | 0.19 | 0.8115 | 1.706 | 0.39 | 2.585 | 2.195 | 0.105
C15 | Qiongzhusi | 0.513 | 1.432 | 1.003 | 0.834 | 0.665 | 0.169 | 0.8325 | 0.919 | 0.424 | 1.658 | 1.234 | 0.229
C16 | Qiongzhusi | 0.462 | 1.745 | 1.003 | 0.806 | 0.609 | 0.197 | 0.8045 | 1.283 | 0.379 | 2.109 | 1.73 | -0.126
C17 | Qiongzhusi | 0.453 | 1.802 | 1.003 | 0.804 | 0.604 | 0.199 | 0.802 | 1.349 | 0.37 | 2.234 | 1.864 | -0.399
C18 | Qiongzhusi | 0.486 | 1.66 | 1.003 | 0.822 | 0.64 | 0.181 | 0.82 | 1.174 | 0.399 | 2.006 | 1.607 | -0.119
C19 | Qiongzhusi | 0.551 | 2.022 | 1.003 | 0.847 | 0.691 | 0.156 | 0.8455 | 1.471 | 0.463 | 2.674 | 2.211 | -0.186
C20 | Qiongzhusi | 0.533 | 1.967 | 1.003 | 0.841 | 0.679 | 0.162 | 0.8395 | 1.434 | 0.444 | 2.333 | 1.889 | 0.044
C21 | Qiongzhusi | 0.498 | 2.055 | 1.003 | 0.526 | 0.648 | 0.477 | 0.824 | 1.557 | 0.411 | 2.451 | 2.04 | 0.017
C22 | Qiongzhusi | 0.443 | 1.489 | 1.003 | 0.797 | 0.591 | 0.206 | 0.7955 | 1.046 | 0.362 | 1.729 | 1.367 | 0.246
C23 | Qiongzhusi | 0.449 | 2.033 | 1.003 | 0.803 | 0.603 | 0.2 | 0.8015 | 1.584 | 0.367 | 2.395 | 2.028 | 0.188
C24 | Qiongzhusi | 0.57 | 1.553 | 1.003 | 0.861 | 0.718 | 0.142 | 0.859 | 0.983 | 0.477 | 1.893 | 1.416 | -0.254
C25 | Qiongzhusi | 0.437 | 1.685 | 1.003 | 0.798 | 0.593 | 0.205 | 0.7965 | 1.248 | 0.356 | 1.993 | 1.637 | 0.114
C26 | Qiongzhusi | 0.607 | 1.521 | 1.003 | 0.857 | 0.711 | 0.146 | 0.8555 | 0.914 | 0.525 | 1.758 | 1.233 | -0.375
C27 | Qiongzhusi | 0.553 | 1.862 | 1.003 | 0.855 | 0.707 | 0.148 | 0.8535 | 1.309 | 0.458 | 2.306 | 1.848 | -0.44
C28 | Qiongzhusi | 0.502 | 1.668 | 1.003 | 0.84 | 0.677 |  | 0.8385 | 1.166 | 0.458 | 2.306 | 1.848 | -0.019
C29 | Qiongzhusi | 0.452 | 1.565 | 1.003 | 0.804 | 0.604 | 0.199 | 0.802 | 1.113 | 0.369 | 1.875 | 1.506 | -0.028
C30 | Qiongzhusi | 0.388 | 1.219 | 1.003 | 0.766 | 0.29 | 0.237 | 0.645 | 0.831 | 0.316 | 1.466 | 1.15 | -0.043
M1 | Longmaxi | 0.39 | 1.848 | 1.003 | 0.748 | 0.532 | 0.255 | 0.766 | 1.458 | 0.317 | 2.213 | 1.896 | -0.013
M2 | Longmaxi | 0.35 | 2.128 | 1.003 | 0.747 | 0.492 | 0.256 | 0.746 | 1.778 | 0.282 | 2.539 | 2.257 | 0.061
M3 | Longmaxi | 0.436 | 2.239 | 1.003 | 0.793 | 0.583 | 0.21 | 0.7915 | 1.803 | 0.357 | 2.741 | 2.384 | -0.315
M4 | Longmaxi | 0.415 | 1.982 | 1.003 | 0.784 | 0.565 | 0.219 | 0.782 | 1.567 | 0.337 | 2.335 | 1.998 | 0.193
M5 | Longmaxi | 0.42 | 2.25 | 1.003 | 0.784 | 0.565 | 0.219 | 0.783 | 1.83 | 0.343 | 2.749 | 2.406 | -0.284
M6 | Longmaxi | 0.436 | 2.042 | 1.003 | 0.792 | 0.581 | 0.211 | 0.791 | 1.606 | 0.357 | 2.5 | 2.143 | -0.29
M7 | Longmaxi | 0.429 | 1.818 | 1.003 | 0.787 | 0.57 | 0.216 | 0.785 | 1.389 | 0.352 | 2.178 | 1.826 | -0.027
M8 | Longmaxi | 0.406 | 2.269 | 1.003 | 0.774 | 0.545 | 0.229 | 0.772 | 1.863 | 0.332 | 2.781 | 2.449 | -0.33
M9 | Qiongzhusi | 0.398 | 1.745 | 1.003 | 0.774 | 0.544 | 0.229 | 0.772 | 1.347 | 0.323 | 2.105 | 1.782 | -0.082
M10 | Qiongzhusi | 0.437 | 2.173 | 1.003 | 0.794 | 0.585 | 0.209 | 0.793 | 1.736 | 0.357 | 2.648 | 2.291 | -0.236
M11 | Qiongzhusi | 0.46 | 2.106 | 1.003 | 0.806 | 0.609 | 0.197 | 0.805 | 1.646 | 0.378 | 2.571 | 2.193 | -0.269
M12 | Qiongzhusi | 0.433 | 2.005 | 1.003 | 0.79 | 0.576 | 0.213 | 0.788 | 1.572 | 0.355 | 2.432 | 2.077 | -0.171
M13 | Qiongzhusi | 0.456 | 2.155 | 1.003 | 0.803 | 0.603 | 0.2 | 0.801 | 1.699 | 0.375 | 2.627 | 2.252 | -0.253
M14 | Qiongzhusi | 0.424 | 2.177 | 1.003 | 0.789 | 0.574 | 0.214 | 0.787 | 1.753 | 0.345 | 2.584 | 2.239 | 0.113
M15 | Qiongzhusi | 0.461 | 2.091 | 1.003 | 0.807 | 0.61 | 0.196 | 0.805 | 1.63 | 0.379 | 2.526 | 2.147 | -0.135
M16 | Qiongzhusi | 0.506 | 1.985 | 1.003 | 0.828 | 0.652 | 0.175 | 0.826 | 1.479 | 0.421 | 2.423 | 2.002 | -0.281
M17 | Qiongzhusi | 0.548 | 1.881 | 1.003 | 0.848 | 0.692 | 0.155 | 0.846 | 1.333 | 0.46 | 2.275 | 1.815 | -0.201
M18 | Qiongzhusi | 0.548 | 1.773 | 1.003 | 0.851 | 0.698 | 0.152 | 0.849 | 1.225 | 0.457 | 2.167 | 1.71 | -0.285
M19 | Qiongzhusi | 0.524 | 2.127 | 1.003 | 0.837 | 0.671 | 0.166 | 0.836 | 1.603 | 0.436 | 2.592 | 2.156 | -0.278
M20 | Qiongzhusi | 0.402 | 2.167 | 1.003 | 0.778 | 0.553 | 0.225 | 0.777 | 1.765 | 0.325 | 2.643 | 2.318 | -0.233
M21 | Qiongzhusi | 0.438 | 2.31 | 1.003 | 0.795 | 0.587 | 0.208 | 0.793 | 1.872 | 0.357 | 2.809 | 2.452 | -0.22
M22 | Qiongzhusi | 0.459 | 1.72 | 1.003 | 0.806 | 0.609 | 0.197 | 0.805 | 1.261 | 0.376 | 2.078 | 1.702 | -0.119
M23 | Qiongzhusi | 0.515 | 1.814 | 1.003 | 0.841 | 0.679 | 0.162 | 0.84 | 1.299 | 0.431 | 2.201 | 1.77 | -0.218
M24 | Qiongzhusi | 0.452 | 2.03 | 1.003 | 0.804 | 0.605 | 0.199 | 0.802 | 1.578 | 0.369 | 2.486 | 2.117 | -0.286
M25 | Qiongzhusi | 0.455 | 2.329 | 1.003 | 0.804 | 0.605 | 0.199 | 0.802 | 1.874 | 0.373 | 2.84 | 2.467 | -0.269
M26 | Qiongzhusi | 0.418 | 2.22 | 1.003 | 0.782 | 0.562 | 0.221 | 0.781 | 1.802 | 0.342 | 2.706 | 2.364 | -0.247
M27 | Qiongzhusi | 0.443 | 2.134 | 1.003 | 0.798 | 0.592 | 0.205 | 0.796 | 1.691 | 0.362 | 2.556 | 2.194 | -0.016
M28 | Qiongzhusi | 0.437 | 2.327 | 1.003 | 0.795 | 0.586 | 0.208 | 0.793 | 1.89 | 0.356 | 2.824 | 2.468 | -0.19
M29 | Qiongzhusi | 0.384 | 2.231 | 1.003 | 0.766 | 0.528 | 0.237 | 0.764 | 1.847 | 0.311 | 2.719 | 2.408 | -0.224
M30 | Qiongzhusi | 0.464 | 2.238 | 1.003 | 0.806 | 0.609 | 0.197 | 0.804 | 1.774 | 0.382 | 2.685 | 2.303 | -0.052
M31 | Qiongzhusi | 0.462 | 2.354 | 1.003 | 0.809 | 0.614 | 0.194 | 0.807 | 1.892 | 0.378 | 2.809 | 2.431 | 0.037
M32 | Qiongzhusi | 0.452 | 2.011 | 1.003 | 0.805 | 0.607 | 0.198 | 0.803 | 1.559 | 0.368 | 2.453 | 2.085 | -0.233