## Tabelle1
Supplementary Material S1 Complete tin isotope data of the tin ingots from Salcombe and Israel used for comparison in the study and published elsewhere (Berger et al., 2019b; Berger et al., 2022b). The data is reported relative to NIST SRM 3161a and Puratronic in-house reference material of CEZA (cf. Berger et al., 2019a; Berger et al., 2022a). Besides the single isotope values, δSn values are given for better comparability with other studies (cf. Berger et al., 2022a) along with fractionation-corrected δSn and δ124Sn/116Sn (cf. Berger et al., 2018). The latter values are used for comparison with the Uluburun tin ingots.
Lab no. | Original ID/sample no. | Country | Find location | Artefact | δ116Sn/120Sn | 2SD | δ117Sn/120Sn | 2SD | δ118Sn/120Sn | 2SD | δ119Sn/120Sn | 2SD | δ122Sn/120Sn | 2SD | δ124Sn/120Sn | 2SD | δ124Sn/116Sn | 2SD | δ122Sn/116Sn | 2SD | δ117Sn/119Sn | 2SD | δ124Sn/116Sn | 2SD | δSn | 2SD | δSn | 2SD | δ116Sn/120Sn | 2SD | δ117Sn/120Sn | 2SD | δ118Sn/120Sn | 2SD | δ119Sn/120Sn | 2SD | δ122Sn/120Sn | 2SD | δ124Sn/120Sn | 2SD | δ124Sn/116Sn | 2SD | δ122Sn/116Sn | 2SD | δ117Sn/119Sn | 2SD | δ124Sn/116Sn | 2SD | δSn | 2SD | δSn | 2SD | Reference
[5 empty] | NIST 3161a | [‰] | NIST 3161a | [‰] | NIST 3161a | [‰] | NIST 3161a | [‰] | NIST 3161a | [‰] | NIST 3161a | [‰] | NIST 3161a | [‰] | NIST 3161a | [‰] | NIST 3161a | [‰] | corrected | [‰] | NIST 3161a | [‰ u–1] | corrected | [‰ u–1] | Puratronic | [‰] | Puratronic | [‰] | Puratronic | [‰] | Puratronic | [‰] | Puratronic | [‰] | Puratronic | [‰] | Puratronic | [‰] | Puratronic | [‰] | Puratronic | [‰] | corrected | [‰] | Puratronic | [‰ u–1] | corrected | [‰ u–1]
MA-163233 | 2010,8032.295 | United Kingdom | Salcombe | Tin ingot | -0.2735211 | 0.0238072 | -0.2127811 | 0.01242808 | -0.1425656 | 0.004151676 | -0.08130589 | 0.005073981 | 0.146423 | 0.001684048 | 0.2830695 | 0.01757098 | 0.5566285 | 0.0412772 | 0.4199718 | 0.02473639 | -0.1314778 | 0.01741931 | 0.3566285 | 0.0412772 | 0.06983563 | 0.001102809 | 0.04483563 | 0.001102809 | -0.1385211 | 0.0238072 | -0.1097811 | 0.01242808 | -0.07456556 | 0.004151676 | -0.04430589 | 0.005073981 | 0.07842301 | 0.001684048 | 0.1590695 | 0.01757098 | 0.2976285 | 0.0412772 | 0.2169718 | 0.02473639 | -0.06547782 | 0.01741931 | 0.09762853 | 0.0412772 | 0.0367615 | 0.001102809 | 0.0117615 | 0.001102809 | Berger et al. 2022a
MA-163236 | 2010,8032.299 | United Kingdom | Salcombe | Tin ingot | -0.2522929 | 0.01770073 | -0.2093241 | 0.01421138 | -0.1228877 | 0.01450253 | -0.0693924 | 0.00699844 | 0.1180537 | 0.0192116 | 0.2137326 | 0.01531363 | 0.4660482 | 0.03295657 | 0.3703654 | 0.03561593 | -0.139934 | 0.00738837 | 0.2660482 | 0.03295657 | 0.06086929 | 0.002115146 | 0.03586929 | 0.002115146 | -0.1172929 | 0.01770073 | -0.1063241 | 0.01421138 | -0.0548877 | 0.01450253 | -0.0323924 | 0.00699844 | 0.05005368 | 0.0192116 | 0.08973255 | 0.01531363 | 0.2070482 | 0.03295657 | 0.1673654 | 0.03561593 | -0.07393397 | 0.00738837 | 0.007048171 | 0.03295657 | 0.02779516 | 0.002115146 | 0.002795161 | 0.002115146 | Berger et al. 2022a
MA-163239 | 2010,8032.301 | United Kingdom | Salcombe | Tin ingot | -0.2396943 | 0.008526943 | -0.1875528 | 0.01167466 | -0.1237701 | 0.0005889852 | -0.07418896 | 0.005646818 | 0.11621 | 0.006697487 | 0.2238981 | 0.004184774 | 0.4636136 | 0.005425701 | 0.3559202 | 0.006600099 | -0.1133656 | 0.01692669 | 0.2636136 | 0.005425701 | 0.05901096 | 0.00116008 | 0.03401096 | 0.00116008 | -0.1046943 | 0.008526943 | -0.08455279 | 0.01167466 | -0.05577009 | 0.0005889852 | -0.03718896 | 0.005646818 | 0.04821004 | 0.006697487 | 0.09989807 | 0.004184774 | 0.2046136 | 0.005425701 | 0.1529202 | 0.006600099 | -0.0473656 | 0.01692669 | 0.004613621 | 0.005425701 | 0.02593683 | 0.00116008 | 0.0009368263 | 0.00116008 | Berger et al. 2022a
MA-163242 | 2010,8032.316 | United Kingdom | Salcombe | Tin ingot | -0.2958497 | 0.02141448 | -0.2298054 | 0.01809391 | -0.1474536 | 0.01424999 | -0.08420097 | 0.004478899 | 0.1527866 | 0.01124727 | 0.2800985 | 0.01552556 | 0.5759966 | 0.03665266 | 0.4486738 | 0.02858551 | -0.1456079 | 0.01373403 | 0.3759966 | 0.03665266 | 0.07336232 | 0.001408433 | 0.04836232 | 0.001408433 | -0.1608497 | 0.02141448 | -0.1268054 | 0.01809391 | -0.07945364 | 0.01424999 | -0.04720097 | 0.004478899 | 0.08478661 | 0.01124727 | 0.1560985 | 0.01552556 | 0.3169966 | 0.03665266 | 0.2456738 | 0.02858551 | -0.07960789 | 0.01373403 | 0.1169966 | 0.03665266 | 0.04028819 | 0.001408433 | 0.01528819 | 0.001408433 | Berger et al. 2022a
MA-163245 | 2013,8032.8 | United Kingdom | Salcombe | Tin ingot | -0.3795468 | 0.01087752 | -0.2907297 | 0.01425157 | -0.1854935 | 0.003877647 | -0.106962 | 0.007296253 | 0.1856181 | 0.003919707 | 0.3496979 | 0.01583065 | 0.7293592 | 0.02392076 | 0.5652528 | 0.01437279 | -0.183776 | 0.006968076 | 0.5293592 | 0.02392076 | 0.0927559 | 0.001699715 | 0.0677559 | 0.001699715 | -0.2445468 | 0.01087752 | -0.1877297 | 0.01425157 | -0.1174935 | 0.003877647 | -0.06996198 | 0.007296253 | 0.1176181 | 0.003919707 | 0.2256979 | 0.01583065 | 0.4703592 | 0.02392076 | 0.3622528 | 0.01437279 | -0.117776 | 0.006968076 | 0.2703592 | 0.02392076 | 0.05968177 | 0.001699715 | 0.03468177 | 0.001699715 | Berger et al. 2022a
MA-163248 | 2013,8032.11 | United Kingdom | Salcombe | Tin ingot | -0.309434 | 0.01247704 | -0.2395378 | 0.01430486 | -0.155322 | 0.006560782 | -0.08436005 | 0.003390062 | 0.1471721 | 0.005543232 | 0.2881138 | 0.008604832 | 0.5976054 | 0.01769438 | 0.4566495 | 0.007982832 | -0.1551818 | 0.01768646 | 0.3976054 | 0.01769438 | 0.07586813 | 0.0008910863 | 0.05086813 | 0.0008910863 | -0.174434 | 0.01247704 | -0.1365378 | 0.01430486 | -0.08732199 | 0.006560782 | -0.04736005 | 0.003390062 | 0.07917214 | 0.005543232 | 0.1641138 | 0.008604832 | 0.3386054 | 0.01769438 | 0.2536495 | 0.007982832 | -0.08918185 | 0.01768646 | 0.1386054 | 0.01769438 | 0.042794 | 0.0008910863 | 0.017794 | 0.0008910863 | Berger et al. 2022a
MA-163251 | 2010,8032.318 | United Kingdom | Salcombe | Tin ingot | -0.2829855 | 0.005764974 | -0.2194384 | 0.004890761 | -0.1405099 | 0.006178529 | -0.08194848 | 0.005151749 | 0.127332 | 0.009084622 | 0.2522615 | 0.01437352 | 0.5352857 | 0.0148973 | 0.4103466 | 0.003318303 | -0.1374929 | 0.008785114 | 0.3352857 | 0.0148973 | 0.06824794 | 0.001218437 | 0.04324794 | 0.001218437 | -0.1479855 | 0.005764974 | -0.1164384 | 0.004890761 | -0.07250989 | 0.006178529 | -0.04494848 | 0.005151749 | 0.05933201 | 0.009084622 | 0.1282615 | 0.01437352 | 0.2762857 | 0.0148973 | 0.2073466 | 0.003318303 | -0.0714929 | 0.008785114 | 0.07628569 | 0.0148973 | 0.03517381 | 0.001218437 | 0.01017381 | 0.001218437 | Berger et al. 2022a
MA-163254 | 2010,8032.322 | United Kingdom | Salcombe | Tin ingot | -0.400524 | 0.006143206 | -0.3033082 | 0.00354064 | -0.2029298 | 0.003638041 | -0.1060878 | 0.006781388 | 0.1921476 | 0.01164595 | 0.3632285 | 0.009326505 | 0.7638859 | 0.01530717 | 0.5927743 | 0.01766298 | -0.1972295 | 0.004670846 | 0.5638859 | 0.01530717 | 0.09734846 | 0.001689807 | 0.07234846 | 0.001689807 | -0.265524 | 0.006143206 | -0.2003082 | 0.00354064 | -0.1349298 | 0.003638041 | -0.0690878 | 0.006781388 | 0.1241476 | 0.01164595 | 0.2392285 | 0.009326505 | 0.5048859 | 0.01530717 | 0.3897743 | 0.01766298 | -0.1312295 | 0.004670846 | 0.3048859 | 0.01530717 | 0.06427433 | 0.001689807 | 0.03927433 | 0.001689807 | Berger et al. 2022a
MA-163257 | 2010,8032.323 | United Kingdom | Salcombe | Tin ingot | -0.2910243 | 0.0122432 | -0.2363628 | 0.006091169 | -0.1386618 | 0.008738078 | -0.07828627 | 0.003195999 | 0.1361617 | 0.008084905 | 0.2572765 | 0.008202217 | 0.5483451 | 0.02043149 | 0.4272202 | 0.01999108 | -0.1580805 | 0.004354831 | 0.3483451 | 0.02043149 | 0.07067739 | 0.001866991 | 0.04567739 | 0.001866991 | -0.1560243 | 0.0122432 | -0.1333628 | 0.006091169 | -0.07066185 | 0.008738078 | -0.04128627 | 0.003195999 | 0.06816165 | 0.008084905 | 0.1332765 | 0.008202217 | 0.2893451 | 0.02043149 | 0.2242202 | 0.01999108 | -0.09208055 | 0.004354831 | 0.08934514 | 0.02043149 | 0.03760326 | 0.001866991 | 0.01260326 | 0.001866991 | Berger et al. 2022a
MA-163260 | 2013,8032.3 | United Kingdom | Salcombe | Tin ingot | -0.248092 | 0.006904466 | -0.2013321 | 0.007970082 | -0.1202764 | 0.008412321 | -0.07110618 | 0.006916542 | 0.1252905 | 0.004123439 | 0.2312318 | 0.006260427 | 0.4793577 | 0.01258801 | 0.3734084 | 0.01094797 | -0.1302289 | 0.01437717 | 0.2793577 | 0.01258801 | 0.06147329 | 0.0014239 | 0.03647329 | 0.0014239 | -0.113092 | 0.006904466 | -0.09833209 | 0.007970082 | -0.05227643 | 0.008412321 | -0.03410618 | 0.006916542 | 0.05729051 | 0.004123439 | 0.1072318 | 0.006260427 | 0.2203577 | 0.01258801 | 0.1704084 | 0.01094797 | -0.06422887 | 0.01437717 | 0.02035772 | 0.01258801 | 0.02839916 | 0.0014239 | 0.003399159 | 0.0014239 | Berger et al. 2022a
MA-176602 | 2005,0503.19 | United Kingdom | Salcombe | Tin lump | -0.2005238 | 0.004888579 | -0.1612592 | 0.01155411 | -0.1015447 | 0.00518379 | -0.06666858 | 0.007932505 | 0.0966633 | 0.01543988 | 0.1831002 | 0.01760487 | 0.3836295 | 0.02108246 | 0.2971908 | 0.01515011 | -0.09459146 | 0.0118444 | 0.1836295 | 0.02108246 | 0.04918043 | 0.00133089 | 0.02418043 | 0.00133089 | -0.0655238 | 0.004888579 | -0.05825923 | 0.01155411 | -0.03354466 | 0.00518379 | -0.02966858 | 0.007932505 | 0.0286633 | 0.01543988 | 0.05910019 | 0.01760487 | 0.1246295 | 0.02108246 | 0.09419077 | 0.01515011 | -0.02859146 | 0.0118444 | -0.07537051 | 0.02108246 | 0.0161063 | 0.00133089 | -0.008893701 | 0.00133089 | Berger et al. 2022a
MA-175618 | 8251 | Israel | Haifa | Tin ingot | -0.3068933 | 0.008200578 | -0.2421235 | 0.005160912 | -0.1497862 | 0.003876759 | -0.08459497 | 0.00625398 | 0.1461728 | 0.009603151 | 0.2784401 | 0.009205524 | 0.5853894 | 0.01227112 | 0.4531089 | 0.01187228 | -0.157533 | 0.003354514 | 0.3853894 | 0.01227112 | 0.07486537 | 0.001417709 | 0.04986537 | 0.001417709 | -0.1718933 | 0.008200578 | -0.1391235 | 0.005160912 | -0.08178621 | 0.003876759 | -0.04759497 | 0.00625398 | 0.07817277 | 0.009603151 | 0.1544401 | 0.009205524 | 0.3263894 | 0.01227112 | 0.2501089 | 0.01187228 | -0.09153302 | 0.003354514 | 0.1263894 | 0.01227112 | 0.04179124 | 0.001417709 | 0.01679124 | 0.001417709 | Berger et al. 2019a
MA-175619 | 8252 | Israel | Haifa | Tin ingot | -0.3203232 | 0.01554915 | -0.2462375 | 0.01641808 | -0.1558605 | 0.01029416 | -0.09057348 | 0.004319017 | 0.1520179 | 0.008335476 | 0.2910766 | 0.0160969 | 0.611465 | 0.03134612 | 0.4723909 | 0.02304055 | -0.1556689 | 0.01256392 | 0.411465 | 0.03134612 | 0.0778261 | 0.00142647 | 0.0528261 | 0.00142647 | -0.1853232 | 0.01554915 | -0.1432375 | 0.01641808 | -0.08786052 | 0.01029416 | -0.05357348 | 0.004319017 | 0.08401794 | 0.008335476 | 0.1670766 | 0.0160969 | 0.352465 | 0.03134612 | 0.2693909 | 0.02304055 | -0.08966893 | 0.01256392 | 0.152465 | 0.03134612 | 0.04475197 | 0.00142647 | 0.01975197 | 0.00142647 | Berger et al. 2019a
MA-175620 | 53/95 (95/2) | Israel | Hishuley Carmel | Tin ingot | -0.2966258 | 0.005348902 | -0.2326575 | 0.002290808 | -0.1492455 | 0.004491379 | -0.08937476 | 0.008373039 | 0.1451364 | 0.008995091 | 0.2713976 | 0.007879248 | 0.5680729 | 0.01319531 | 0.4418004 | 0.01279293 | -0.143287 | 0.006152703 | 0.3680729 | 0.01319531 | 0.07265488 | 0.001582931 | 0.04765488 | 0.001582931 | -0.1616258 | 0.005348902 | -0.1296575 | 0.002290808 | -0.08124545 | 0.004491379 | -0.05237476 | 0.008373039 | 0.0771364 | 0.008995091 | 0.1473976 | 0.007879248 | 0.3090729 | 0.01319531 | 0.2388004 | 0.01279293 | -0.07728696 | 0.006152703 | 0.1090729 | 0.01319531 | 0.03958075 | 0.001582931 | 0.01458075 | 0.001582931 | Berger et al. 2019a
MA-175621 | 53/95 (95/3) | Israel | Hishuley Carmel | Tin ingot | -0.3702548 | 0.0236444 | -0.2887856 | 0.01944875 | -0.184235 | 0.01478706 | -0.1035731 | 0.001858071 | 0.1746714 | 0.01071028 | 0.3403343 | 0.02861103 | 0.7106956 | 0.05171654 | 0.5450067 | 0.03341726 | -0.1852205 | 0.01854927 | 0.5106956 | 0.05171654 | 0.09046611 | 0.001318424 | 0.06546611 | 0.001318424 | -0.2352548 | 0.0236444 | -0.1857856 | 0.01944875 | -0.116235 | 0.01478706 | -0.06657314 | 0.001858071 | 0.1066714 | 0.01071028 | 0.2163343 | 0.02861103 | 0.4516956 | 0.05171654 | 0.3420067 | 0.03341726 | -0.1192205 | 0.01854927 | 0.2516956 | 0.05171654 | 0.05739198 | 0.001318424 | 0.03239198 | 0.001318424 | Berger et al. 2019a
MA-175668 | 82–132 | Israel | Hishuley Carmel | Tin ingot | -0.3831378 | 0.01753274 | -0.2908772 | 0.02047764 | -0.1863836 | 0.007464405 | -0.1067178 | 0.01500195 | 0.1757518 | 0.01431115 | 0.3414392 | 0.008956565 | 0.7246924 | 0.02418654 | 0.558978 | 0.01498161 | -0.1841678 | 0.008533798 | 0.5246924 | 0.02418654 | 0.09220758 | 0.001749368 | 0.06720758 | 0.001749368 | -0.2481378 | 0.01753274 | -0.1878772 | 0.02047764 | -0.1183836 | 0.007464405 | -0.06971782 | 0.01500195 | 0.1077518 | 0.01431115 | 0.2174392 | 0.008956565 | 0.4656924 | 0.02418654 | 0.355978 | 0.01498161 | -0.1181678 | 0.008533798 | 0.2656924 | 0.02418654 | 0.05913345 | 0.001749368 | 0.03413345 | 0.001749368 | Berger et al. 2019a
MA-175669 | 82–131 | Israel | Hishuley Carmel | Tin ingot | -0.3513729 | 0.007574922 | -0.2715002 | 0.004772085 | -0.1729813 | 0.01055926 | -0.09811857 | 0.007664133 | 0.1631768 | 0.02478218 | 0.3144139 | 0.01194675 | 0.6658746 | 0.01646233 | 0.5146169 | 0.02469052 | -0.1733882 | 0.003140653 | 0.4658746 | 0.01646233 | 0.08499263 | 0.001566093 | 0.05999263 | 0.001566093 | -0.2163729 | 0.007574922 | -0.1685002 | 0.004772085 | -0.1049813 | 0.01055926 | -0.06111857 | 0.007664133 | 0.09517684 | 0.02478218 | 0.1904139 | 0.01194675 | 0.4068746 | 0.01646233 | 0.3116169 | 0.02469052 | -0.1073882 | 0.003140653 | 0.2068746 | 0.01646233 | 0.0519185 | 0.001566093 | 0.0269185 | 0.001566093 | Berger et al. 2019a
MA-175671 | 82–133 | Israel | Hishuley Carmel | Tin ingot | -0.2816055 | 0.009562442 | -0.2162501 | 0.008081222 | -0.1376891 | 0.005335498 | -0.07825894 | 0.002903746 | 0.1277678 | 0.0106013 | 0.2532646 | 0.01316964 | 0.5349101 | 0.0227383 | 0.4094033 | 0.001036992 | -0.1379942 | 0.005178135 | 0.3349101 | 0.0227383 | 0.06799807 | 0.001091567 | 0.04299807 | 0.001091567 | -0.1466055 | 0.009562442 | -0.1132501 | 0.008081222 | -0.06968907 | 0.005335498 | -0.04125894 | 0.002903746 | 0.05976775 | 0.0106013 | 0.1292646 | 0.01316964 | 0.2759101 | 0.0227383 | 0.2064033 | 0.001036992 | -0.07199422 | 0.005178135 | 0.07591012 | 0.0227383 | 0.03492394 | 0.001091567 | 0.009923938 | 0.001091567 | Berger et al. 2019a
MA-175670 | 82–130 | Israel | Hishuley Carmel | Tin ingot | -0.3107455 | 0.007993709 | -0.2378845 | 0.0195461 | -0.1510947 | 0.007681077 | -0.08784032 | 0.0154904 | 0.1440396 | 0.0112661 | 0.2769876 | 0.01351054 | 0.5877906 | 0.01962406 | 0.4548292 | 0.01753298 | -0.1500486 | 0.01346542 | 0.3877906 | 0.01962406 | 0.07493083 | 0.001497486 | 0.04993083 | 0.001497486 | -0.1757455 | 0.007993709 | -0.1348845 | 0.0195461 | -0.08309474 | 0.007681077 | -0.05084032 | 0.0154904 | 0.07603961 | 0.0112661 | 0.1529876 | 0.01351054 | 0.3287906 | 0.01962406 | 0.2518292 | 0.01753298 | -0.08404863 | 0.01346542 | 0.1287906 | 0.01962406 | 0.0418567 | 0.001497486 | 0.0168567 | 0.001497486 | Berger et al. 2019a
MA-175672 | none | Israel | Hishuley Carmel | Tin ingot | -0.2913889 | 0.009342467 | -0.2246702 | 0.01394432 | -0.1450181 | 0.007047104 | -0.08583221 | 0.006013012 | 0.1301479 | 0.007245021 | 0.2596042 | 0.002991394 | 0.5510385 | 0.01052657 | 0.4215709 | 0.01648732 | -0.1388417 | 0.01792258 | 0.3510385 | 0.01052657 | 0.07016127 | 0.001310493 | 0.04516127 | 0.001310493 | -0.1563889 | 0.009342467 | -0.1216702 | 0.01394432 | -0.07701809 | 0.007047104 | -0.04883221 | 0.006013012 | 0.06214794 | 0.007245021 | 0.1356042 | 0.002991394 | 0.2920385 | 0.01052657 | 0.2185709 | 0.01648732 | -0.07284168 | 0.01792258 | 0.09203854 | 0.01052657 | 0.03708714 | 0.001310493 | 0.01208714 | 0.001310493 | Berger et al. 2019a
MA-175673 | 133-ℸ (53-ס) | Israel | Hishuley Carmel | Tin ingot | -0.3135346 | 0.01633181 | -0.241484 | 0.01124236 | -0.1557392 | 0.006932883 | -0.0883976 | 0.007856928 | 0.1476946 | 0.01450292 | 0.2774518 | 0.01547995 | 0.5910453 | 0.03181845 | 0.4612751 | 0.03034484 | -0.153091 | 0.01872203 | 0.3910453 | 0.03181845 | 0.07569664 | 0.001656467 | 0.05069664 | 0.001656467 | -0.1785346 | 0.01633181 | -0.138484 | 0.01124236 | -0.08773921 | 0.006932883 | -0.0513976 | 0.007856928 | 0.07969462 | 0.01450292 | 0.1534518 | 0.01547995 | 0.3320453 | 0.03181845 | 0.2582751 | 0.03034484 | -0.08709096 | 0.01872203 | 0.1320453 | 0.03181845 | 0.04262251 | 0.001656467 | 0.01762251 | 0.001656467 | Berger et al. 2019a
MA-175674 | none | Israel | Hishuley Carmel | Tin ingot | -0.3652298 | 0.008833816 | -0.2850446 | 0.006518998 | -0.1786946 | 0.00107058 | -0.09901689 | 0.004464475 | 0.1667157 | 0.007206807 | 0.3274361 | 0.00684594 | 0.6927654 | 0.01501037 | 0.5320208 | 0.0160436 | -0.1860351 | 0.01086843 | 0.4927654 | 0.01501037 | 0.08839504 | 0.001483153 | 0.06339504 | 0.001483153 | -0.2302298 | 0.008833816 | -0.1820446 | 0.006518998 | -0.1106946 | 0.00107058 | -0.06201689 | 0.004464475 | 0.09871571 | 0.007206807 | 0.2034361 | 0.00684594 | 0.4337654 | 0.01501037 | 0.3290208 | 0.0160436 | -0.1200351 | 0.01086843 | 0.2337654 | 0.01501037 | 0.05532091 | 0.001483153 | 0.03032091 | 0.001483153 | Berger et al. 2019a
MA-175675 | 91–479 | Israel | Hishuley Carmel | Tin ingot | -0.4110329 | 0.01381788 | -0.3201179 | 0.004690617 | -0.2006192 | 0.003246452 | -0.1111698 | 0.004095657 | 0.1893202 | 0.008717969 | 0.3702557 | 0.0160394 | 0.7814322 | 0.02971211 | 0.6004623 | 0.02236064 | -0.2089589 | 0.002764775 | 0.5814322 | 0.02971211 | 0.09963826 | 0.001651926 | 0.07463826 | 0.001651926 | -0.2760329 | 0.01381788 | -0.2171179 | 0.004690617 | -0.1326192 | 0.003246452 | -0.07416975 | 0.004095657 | 0.1213202 | 0.008717969 | 0.2462557 | 0.0160394 | 0.5224322 | 0.02971211 | 0.3974623 | 0.02236064 | -0.1429589 | 0.002764775 | 0.3224322 | 0.02971211 | 0.06656413 | 0.001651926 | 0.04156413 | 0.001651926 | Berger et al. 2019a
MA-175676 | 26/92 (33/2) | Israel | Hishuley Carmel | Tin ingot | -0.2389805 | 0.02644477 | -0.1881916 | 0.01788878 | -0.1178885 | 0.01292625 | -0.07051581 | 0.009838014 | 0.1144727 | 0.01278649 | 0.2213056 | 0.02504078 | 0.4603072 | 0.05148518 | 0.3534689 | 0.03918011 | -0.1176772 | 0.008704659 | 0.2603072 | 0.05148518 | 0.05861259 | 0.001016252 | 0.03361259 | 0.001016252 | -0.1039805 | 0.02644477 | -0.08519157 | 0.01788878 | -0.04988846 | 0.01292625 | -0.03351581 | 0.009838014 | 0.0464727 | 0.01278649 | 0.09730564 | 0.02504078 | 0.2013072 | 0.05148518 | 0.1504689 | 0.03918011 | -0.05167717 | 0.008704659 | 0.001307201 | 0.05148518 | 0.02553846 | 0.001016252 | 0.0005384563 | 0.001016252 | Berger et al. 2019a
MA-175677 | 1637/89 (30/2) | Israel | Hishuley Carmel | Tin ingot | -0.2886728145 | 0.01791489 | -0.2313064 | 0.01946812 | -0.1437854 | 0.01360149 | -0.08921456 | 0.008801125 | 0.1387871 | 0.01336323 | 0.2670096 | 0.016135 | 0.5557281 | 0.03373083 | 0.4274946 | 0.02766312 | -0.1420961 | 0.01346683 | 0.3557281 | 0.03373083 | 0.07098516 | 0.001441796 | 0.04598516 | 0.001441796 | -0.1536728 | 0.01791489 | -0.1283064 | 0.01946812 | -0.07578538 | 0.01360149 | -0.05221456 | 0.008801125 | 0.07078714 | 0.01336323 | 0.1430096 | 0.016135 | 0.2967281 | 0.03373083 | 0.2244946 | 0.02766312 | -0.07609606 | 0.01346683 | 0.09672806 | 0.03373083 | 0.03791103 | 0.001441796 | 0.01291103 | 0.001441796 | Berger et al. 2019a
MA-175678 | 1637/89 (30/3) | Israel | Hishuley Carmel | Tin ingot | -0.3049044 | 0.01534381 | -0.2398253 | 0.008578976 | -0.144931 | 0.004606594 | -0.08915925 | 0.003980647 | 0.1415845 | 0.01247831 | 0.2724784 | 0.01188196 | 0.5774373 | 0.02636367 | 0.4465307 | 0.02775274 | -0.1506707 | 0.01188472 | 0.3774373 | 0.02636367 | 0.07379173 | 0.00162162 | 0.04879173 | 0.00162162 | -0.1699044 | 0.01534381 | -0.1368253 | 0.008578976 | -0.07693097 | 0.004606594 | -0.05215925 | 0.003980647 | 0.07358452 | 0.01247831 | 0.1484784 | 0.01188196 | 0.3184373 | 0.02636367 | 0.2435307 | 0.02775274 | -0.08467065 | 0.01188472 | 0.1184373 | 0.02636367 | 0.0407176 | 0.00162162 | 0.0157176 | 0.00162162 | Berger et al. 2019a
MA-175679 | 26/92 (35/1) | Israel | Hishuley Carmel | Tin ingot | -0.2963878 | 0.0114983 | -0.229751 | 0.008231007 | -0.1459328 | 0.005036979 | -0.0857179 | 0.003718426 | 0.1466961 | 0.01821366 | 0.2846437 | 0.01980922 | 0.5810839 | 0.03018433 | 0.4431229 | 0.02935246 | -0.144037 | 0.008938726 | 0.3810839 | 0.03018433 | 0.07344083 | 0.001004488 | 0.04844083 | 0.001004488 | -0.1613878 | 0.0114983 | -0.126751 | 0.008231007 | -0.07793278 | 0.005036979 | -0.0487179 | 0.003718426 | 0.07869613 | 0.01821366 | 0.1606437 | 0.01980922 | 0.3220839 | 0.03018433 | 0.2401229 | 0.02935246 | -0.07803697 | 0.008938726 | 0.1220839 | 0.03018433 | 0.0403667 | 0.001004488 | 0.0153667 | 0.001004488 | Berger et al. 2019a
MA-176924 | G19 | Israel | Kfar Samir south | Tin ingot | -0.2309458 | 0.01078595 | -0.1865035 | 0.002940444 | -0.1174567 | 0.007492549 | -0.07298767 | 0.005982906 | 0.2050621 | 0.0224956 | 0.2700424 | 0.02445867 | 0.5010163 | 0.01435675 | 0.4360336 | 0.01173089 | -0.1135181 | 0.006338809 | 0.3010163 | 0.01435675 | 0.06480315 | 0.004981471 | 0.03980315 | 0.004981471 | -0.09594578 | 0.01078595 | -0.08350354 | 0.002940444 | -0.04945672 | 0.007492549 | -0.03598767 | 0.005982906 | 0.1370621 | 0.0224956 | 0.1460424 | 0.02445867 | 0.2420163 | 0.01435675 | 0.2330336 | 0.01173089 | -0.04751806 | 0.006338809 | 0.0420163 | 0.01435675 | 0.03172902 | 0.004981471 | 0.006729021 | 0.004981471 | Berger et al. 2019a
MA-176925 | G21 | Israel | Kfar Samir south | Tin ingot | -0.2689846 | 0.004981807 | -0.2112509 | 0.01142882 | -0.1363229 | 0.005338728 | -0.08080129 | 0.008274593 | 0.2230167 | 0.01794179 | 0.3013678 | 0.02394081 | 0.5703963 | 0.02893932 | 0.492042 | 0.02293017 | -0.1304528 | 0.01613439 | 0.3703963 | 0.02893932 | 0.0736359 | 0.005085609 | 0.0486359 | 0.005085609 | -0.1339846 | 0.004981807 | -0.1082509 | 0.01142882 | -0.06832294 | 0.005338728 | -0.04380129 | 0.008274593 | 0.1550167 | 0.01794179 | 0.1773678 | 0.02394081 | 0.3113963 | 0.02893932 | 0.289042 | 0.02293017 | -0.06445279 | 0.01613439 | 0.1113963 | 0.02893932 | 0.04056177 | 0.005085609 | 0.01556177 | 0.005085609 | Berger et al. 2019a
MA-176926 | G22 | Israel | Kfar Samir south | Tin ingot | -0.3307318 | 0.009657268 | -0.2642071 | 0.008938678 | -0.1693915 | 0.004158346 | -0.09428732 | 0.004887595 | 0.2889357 | 0.01609613 | 0.3793024 | 0.01083132 | 0.7101201 | 0.01968676 | 0.6197469 | 0.02572115 | -0.1699257 | 0.006676453 | 0.5101201 | 0.01968676 | 0.09205026 | 0.006912214 | 0.06705026 | 0.006912214 | -0.1957318 | 0.009657268 | -0.1612071 | 0.008938678 | -0.1013915 | 0.004158346 | -0.05728732 | 0.004887595 | 0.2209357 | 0.01609613 | 0.2553024 | 0.01083132 | 0.4511201 | 0.01968676 | 0.4167469 | 0.02572115 | -0.1039257 | 0.006676453 | 0.2511201 | 0.01968676 | 0.05897613 | 0.006912214 | 0.03397613 | 0.006912214 | Berger et al. 2019a
MA-213340 | 84-76 | Israel | Kfar Samir south | Tin ingot | -0.2540508 | 0.008597708 | -0.2107047 | 0.01443405 | -0.1254697 | 0.01141797 | -0.07208486 | 0.003539093 | 0.1416727 | 0.0204186 | 0.247156 | 0.005625897 | 0.5013083 | 0.003085409 | 0.395804 | 0.01619017 | -0.1386282 | 0.01101899 | 0.3013083 | 0.003085409 | 0.06442867 | 0.001492298 | 0.03942867 | 0.001492298 | -0.1190508 | 0.008597708 | -0.1077047 | 0.01443405 | -0.05746966 | 0.01141797 | -0.03508486 | 0.003539093 | 0.07367272 | 0.0204186 | 0.123156 | 0.005625897 | 0.2423083 | 0.003085409 | 0.192804 | 0.01619017 | -0.07262822 | 0.01101899 | 0.04230828 | 0.003085409 | 0.03142867 | 0.001492298 | 0.006428668 | 0.001492298 | unpublished
MA-213341 | 20 | Israel | Kfar Samir south | Tin ingot | -0.3086412 | 0.004206648 | -0.2432952 | 0.01250644 | -0.1512759 | 0.00336402 | -0.08379936 | 0.008100341 | 0.1763761 | 0.001001612 | 0.2958738 | 0.01435047 | 0.6046928 | 0.01690057 | 0.4851596 | 0.004958487 | -0.1595086 | 0.01410747 | 0.4046928 | 0.01690057 | 0.07758581 | 0.001816137 | 0.05258581 | 0.001816137 | -0.1736412 | 0.004206648 | -0.1402952 | 0.01250644 | -0.08327586 | 0.00336402 | -0.04679936 | 0.008100341 | 0.1083761 | 0.001001612 | 0.1718738 | 0.01435047 | 0.3456928 | 0.01690057 | 0.2821596 | 0.004958487 | -0.09350858 | 0.01410747 | 0.1456928 | 0.01690057 | 0.04458581 | 0.001816137 | 0.01958581 | 0.001816137 | unpublished
This electronic Supplementary Material is part of the article Berger, D., Kaniuth, K., Brügmann, G., Pernicka, E., Why Central Asia' s Mushiston is not a source for the Late Bronze Age tin ingots from the Uluburun shipwreck, Frontiers in Earth Science, doi: 10.3389/feart.2023.1211478, corresponding author: Berger, D., Curt-Engelhorn-Zentrum Archäometrie Mannheim, daniel.berger@ceza.de