## Figure2_(A)
Wavelength (μm) | 6.53 | Permittivity (real) | -161.6355 | Permittivity (imag) | 62.3708
| 6.2 |  | -124.1012 |  | 48.0816
| 5.9 |  | -108.4105 |  | 43.2888
| 5.64 |  | -94.4064 |  | 39.68
| 5.39 |  | -82.0125 |  | 36.7092
| 5.17 |  | -70.9555 |  | 34.8132
| 4.96 |  | -61.4075 |  | 33.21
| 4.77 |  | -52.8272 |  | 31.4496
| 4.59 |  | -44.7024 |  | 27.92
| 4.43 |  | -29.8776 |  | 16.159
| 4.28 |  | 7.8589 |  | 25.398
| 4.13 |  | -57.9715 |  | 127.0332
| 4 |  | -48.9769 |  | 56.664
| 3.87 |  | -43.0952 |  | 46.2186
| 3.75 |  | -38.6319 |  | 40.592
| 3.65 |  | -34.558 |  | 36.7728
| 3.54 |  | -31.0565 |  | 34.0308
| 3.44 |  | -28.036 |  | 31.6662
| 3.35 |  | -25.2144 |  | 29.267
| 3.26 |  | -22.2721 |  | 26.964
| 3.18 |  | -19.05 |  | 24.8992
| 3.1 |  | -15.7023 |  | 23.3064
| 3.02 |  | -12.1088 |  | 22.1184
| 2.95 |  | -8.6043 |  | 21.4124
| 2.88 |  | -5.248 |  | 21.1968
| 2.82 |  | -2.2236 |  | 21.328
| 2.76 |  | 0.666 |  | 21.775
| 2.7 |  | 3.37 |  | 22.5888
| 2.64 |  | 5.6457 |  | 23.9624
| 2.58 |  | 7.2821 |  | 25.482
| 2.53 |  | 8.4816 |  | 27.027
| 2.48 |  | 9.2565 |  | 28.5292
| 2.38 |  | 10.1219 |  | 30.954
| 2.3 |  | 10.1229 |  | 33.11
| 2.21 |  | 9.4581 |  | 34.39
| 2.14 |  | 8.7035 |  | 32.1708
| 2.07 |  | 7.9712 |  | 35.5134
| 2 |  | 7.0467 |  | 35.6956
| 1.94 |  | 6.1056 |  | 35.696
| 1.88 |  | 5.22 |  | 35.256
| 1.82 |  | 4.5036 |  | 34.632
| 1.77 |  | 4.0532 |  | 34.0764
| 1.72 |  | 3.5303 |  | 33.6096
| 1.68 |  | 3.0081 |  | 32.98
| 1.63 |  | 2.4955 |  | 32.3532
| 1.59 |  | 2.0696 |  | 31.647
| 1.55 |  | 1.7292 |  | 30.8656
| 1.51 |  | 1.0836 |  | 29.944
| 1.48 |  | 2.2011 |  | 28.762

## Figure2_(B)
Wavelength (μm) | 1.4695 | Permittivity (real) | 2.0879 | Permittivity (imag) | 0
| 1.5295 |  | 2.0859 |  | 0
| 1.6606 |  | 2.0813 |  | 0
| 1.681 |  | 2.0805 |  | 0
| 1.6932 |  | 2.0801 |  | 0
| 1.7091 |  | 2.0795 |  | 0
| 1.8131 |  | 2.0756 |  | 0
| 1.97 |  | 2.0693 |  | 0
| 2.0581 |  | 2.0656 |  | 0
| 2.1526 |  | 2.0614 |  | 0
| 2.3254 |  | 2.0532 |  | 0
| 2.4374 |  | 2.0476 |  | 0
| 3.2439 |  | 1.9969 |  | 0
| 3.2668 |  | 1.9952 |  | 0
| 3.3026 |  | 1.9925 |  | 0
| 3.422 |  | 1.9829 |  | 0
| 3.507 |  | 1.9759 |  | 0
| 3.5564 |  | 1.9717 |  | 0
| 3.7067 |  | 1.9582 |  | 0
| 3.846 |  | 1.946 |  | 0.0001383
| 4.167 |  | 1.9127 |  | 0.00029596
| 4.545 |  | 1.8632 |  | 0.0006988
| 5 |  | 1.8009 |  | 0.01068
| 5.556 |  | 1.7056 |  | 0.0147
| 5.882 |  | 1.6332 |  | 0.01518
| 6.25 |  | 1.5351 |  | 0.01615
| 6.452 |  | 1.4689 |  | 0.01592
| 6.667 |  | 1.3805 |  | 0.01682