## Figure 3
figure 3a
| 30 ℃ |  | 45 ℃ |  | 60 ℃ |  | 75 ℃ |  | 120 ℃
0 | 0 | 0 | 0 | 0 | 0 | 0 | 0 | 0 | 0
0.291 | 5.835 | 0.495 | 6.671 | 0.388 | 4.403 | 0.384 | 3.399 | 0.347 | 1.335
2.331 | 18.984 | 2.552 | 17.042 | 2.039 | 13.04 | 2.371 | 11.943 | 2.149 | 6.309
4.41 | 24.308 | 4.244 | 21.066 | 4.254 | 18.381 | 4.436 | 16.173 | 4.385 | 9.613
7.305 | 28.423 | 7.181 | 25.19 | 7.102 | 22.184 | 7.423 | 19.723 | 7.127 | 12.053
10.082 | 30.785 | 10.158 | 27.666 | 10.49 | 24.84 | 10.069 | 21.683 | 10.414 | 13.883
14.225 | 32.866 | 14.41 | 29.75 | 14.256 | 26.612 | 14.233 | 23.621 | 14.279 | 15.239
16.553 | 33.58 | 16.082 | 30.286 | 17.924 | 27.673 | 16.153 | 24.222 | 16.328 | 15.745
18.084 | 33.934 | 18.237 | 30.821 | 21.528 | 28.335 | 18.135 | 24.713 | 18.258 | 16.127
20.16 | 34.305 | 20.331 | 31.213 |  |  | 20.48 | 25.163 | 20.285 | 16.454
figure 3b
30 | 0.15228
45 | 0.13963
65 | 0.12917
75 | 0.1204
120 | 0.10088

## Figure 4
| VL | PL
30 | 37.69 | 2.53
45 | 36.26 | 2.868
60 | 30.95 | 2.912
75 | 30.93 | 3.383
120 | 19.76 | 3.543

## Figure 5
Figure 5a |  | Figure 5b
0 | 0 | 0.5 | 0.00267
1.007 | 5.537 | 2 | 0.01079
3.127 | 11.067 | 1 | 0.00536
6.08 | 14.65 | 4 | 0.02188
8.452 | 16.208 | 6 | 0.03321
10.596 | 17.177 | 8 | 0.04474
13.373 | 18.113 | 12 | 0.06803
15.523 | 18.712 | 10 | 0.05638
15.392 | 18.686 | 15 | 0.08535
|  | 20 | 0.113
|  | 25 | 0.13823

## Figure 6
| H2O |  | CH4
Distance | Mass | Distance | density
0.2841 | 0.03315 | 0.2841 | -0.025143
0.85229 | 0.033385 | 0.85229 | -0.023084
1.4205 | 0.03551 | 1.4205 | -0.017999
1.9887 | 0.040297 | 1.9887 | -0.014803
2.5569 | 0.047252 | 2.5569 | -0.017468
3.1251 | 0.053279 | 3.1251 | -0.026381
3.6933 | 0.061613 | 3.6933 | -0.03616
4.2615 | 0.070781 | 4.2615 | -0.042978
4.8297 | 0.081106 | 4.8297 | -0.048051
5.3979 | 0.089713 | 5.3979 | -0.051218
5.9661 | 0.08924 | 5.9661 | -0.049686
6.5343 | 0.081933 | 6.5343 | -0.044197
7.1024 | 0.072523 | 7.1024 | -0.036371
7.6706 | 0.060561 | 7.6706 | -0.027806
8.2388 | 0.049529 | 8.2388 | -0.020677
8.807 | 0.039757 | 8.807 | -0.016106
9.3752 | 0.033132 | 9.3752 | -0.013684
9.9434 | 0.028555 | 9.9434 | -0.01379
10.5116 | 0.023851 | 10.5116 | -0.015741
11.0798 | 0.02016 | 11.0798 | -0.017384
11.648 | 0.021457 | 11.648 | -0.016763
12.2162 | 0.022961 | 12.2162 | -0.013265
12.7844 | 0.02117 | 12.7844 | -0.0087622
13.3526 | 0.017295 | 13.3526 | -0.0053153
13.9208 | 0.017351 | 13.9208 | -0.0043678
14.489 | 0.019736 | 14.489 | -0.0047304
15.0572 | 0.020088 | 15.0572 | -0.0059494
15.6254 | 0.017145 | 15.6254 | -0.0078
16.1936 | 0.014611 | 16.1936 | -0.0097905
16.7618 | 0.016736 | 16.7618 | -0.011456
17.33 | 0.02335 | 17.33 | -0.01392
17.8982 | 0.030538 | 17.8982 | -0.016229
18.4664 | 0.036515 | 18.4664 | -0.017919
19.0346 | 0.038975 | 19.0346 | -0.018525
19.6028 | 0.037419 | 19.6028 | -0.018695
20.1709 | 0.034297 | 20.1709 | -0.019049
20.7391 | 0.033364 | 20.7391 | -0.019909
21.3073 | 0.036255 | 21.3073 | -0.019801
21.8755 | 0.037187 | 21.8755 | -0.016627
22.4437 | 0.032005 | 22.4437 | -0.012297
23.0119 | 0.023551 | 23.0119 | -0.0092709
23.5801 | 0.017252 | 23.5801 | -0.0084678
24.1483 | 0.013646 | 24.1483 | -0.0091383
24.7165 | 0.011187 | 24.7165 | -0.009538
25.2847 | 0.011385 | 25.2847 | -0.0082574
25.8529 | 0.015899 | 25.8529 | -0.0055015
26.4211 | 0.023348 | 26.4211 | -0.0044278
26.9893 | 0.028959 | 26.9893 | -0.0088973
27.5575 | 0.033252 | 27.5575 | -0.018658
28.1257 | 0.039255 | 28.1257 | -0.027603
28.6939 | 0.045858 | 28.6939 | -0.030865
29.2621 | 0.051508 | 29.2621 | -0.02874
29.8303 | 0.050697 | 29.8303 | -0.025699
30.3985 | 0.04291 | 30.3985 | -0.022512
30.9667 | 0.034049 | 30.9667 | -0.018189
31.5349 | 0.027096 | 31.5349 | -0.012933
32.1031 | 0.025259 | 32.1031 | -0.010449
32.6713 | 0.026107 | 32.6713 | -0.012887
33.2395 | 0.029293 | 33.2395 | -0.01837
33.8076 | 0.032794 | 33.8076 | -0.023063

## Figure 7
Figure 7a | [7 empty] | Figure 7b
| 0% |  | 10% |  | 20% |  | 49% |  | Dry | 10% | 20% | 49%
0.1 | 0.26159 | 0.1 | 0.27571 | 0.1 | 0.23115 | 0.1 | 0.23796 | -7.5524 | 0 | 0 | 0 | 0
1.7583 | 2.7366 | 1.7583 | 2.7027 | 1.7583 | 2.4766 | 1.7583 | 2.3656 | -7.3983 | 0 | 0 | 0 | 0
3.4167 | 4.769 | 3.4167 | 4.7886 | 3.4167 | 4.3257 | 3.4167 | 3.7234 | -7.2442 | 0 | 0 | 0 | 0
5.075 | 6.58 | 5.075 | 6.548 | 5.075 | 5.8117 | 5.075 | 4.9552 | -7.09 | 0 | 0 | 0 | 0
6.7333 | 8.5721 | 6.7333 | 8.3075 | 6.7333 | 7.116 | 6.7333 | 5.8931 | -6.9359 | 0 | 0 | 0 | 0
8.3917 | 10.5844 | 8.3917 | 9.7586 | 8.3917 | 8.2057 | 8.3917 | 6.6489 | -6.7818 | 0 | 0 | 0 | 0
10.05 | 12.335 | 10.05 | 11.0101 | 10.05 | 9.4274 | 10.05 | 7.1109 | -6.6276 | 0 | 0 | 0 | 0
11.7083 | 13.7234 | 11.7083 | 12.5882 | 11.7083 | 10.3355 | 11.7083 | 7.7688 | -6.4735 | 0 | 0 | 0 | 0
13.3667 | 15.3131 | 13.3667 | 13.4044 | 13.3667 | 11.2766 | 13.3667 | 8.1187 | -6.3194 | 0 | 0 | 0 | 0
15.025 | 16.6009 | 15.025 | 14.0756 | 15.025 | 11.8214 | 15.025 | 8.3287 | -6.1652 | 0 | 0 | 0 | 0
[8 empty] | -6.0111 | 0 | 0 | 0 | 0
[8 empty] | -5.857 | 0 | 0 | 0 | 0
[8 empty] | -5.7028 | 0 | 0 | 0 | 0
[8 empty] | -5.5487 | 0 | 0 | 0 | 0
[8 empty] | -5.3946 | 0 | 0 | 0 | 0
[8 empty] | -5.2405 | 0 | 0 | 0 | 0
[8 empty] | -5.0863 | 0 | 0 | 0 | 0
[8 empty] | -4.9322 | 0 | 0 | 0 | 0
[8 empty] | -4.7781 | 0 | 0 | 0 | 0
[8 empty] | -4.6239 | 6.3762e-05 | 7.0188e-05 | 5.723e-05 | 4.1865e-05
[8 empty] | -4.4698 | 0.00048029 | 0.00057158 | 0.00051639 | 0.00059926
[8 empty] | -4.3157 | 0.00143 | 0.00165 | 0.00157 | 0.00187
[8 empty] | -4.1615 | 0.0034 | 0.00377 | 0.00383 | 0.00447
[8 empty] | -4.0074 | 0.00694 | 0.00723 | 0.00789 | 0.00867
[8 empty] | -3.8533 | 0.0126 | 0.01254 | 0.01448 | 0.01522
[8 empty] | -3.6991 | 0.0208 | 0.02054 | 0.0245 | 0.02489
[8 empty] | -3.545 | 0.02997 | 0.02987 | 0.03608 | 0.03641
[8 empty] | -3.3909 | 0.03844 | 0.03923 | 0.04689 | 0.04729
[8 empty] | -3.2367 | 0.04666 | 0.0481 | 0.05506 | 0.05651
[8 empty] | -3.0826 | 0.05573 | 0.05755 | 0.06085 | 0.06371
[8 empty] | -2.9285 | 0.06693 | 0.06914 | 0.06624 | 0.0698
[8 empty] | -2.7744 | 0.0801 | 0.0834 | 0.07271 | 0.07401
[8 empty] | -2.6202 | 0.09262 | 0.09796 | 0.07914 | 0.07603
[8 empty] | -2.4661 | 0.10442 | 0.11192 | 0.08623 | 0.07822
[8 empty] | -2.312 | 0.11266 | 0.12233 | 0.09293 | 0.08035
[8 empty] | -2.1578 | 0.11469 | 0.12713 | 0.09826 | 0.08073
[8 empty] | -2.0037 | 0.11196 | 0.12672 | 0.10167 | 0.07961
[8 empty] | -1.8496 | 0.10718 | 0.12337 | 0.10233 | 0.07726
[8 empty] | -1.6954 | 0.10184 | 0.11825 | 0.1007 | 0.07567
[8 empty] | -1.5413 | 0.09752 | 0.11366 | 0.09958 | 0.07664
[8 empty] | -1.3872 | 0.09332 | 0.11051 | 0.101 | 0.08018
[8 empty] | -1.233 | 0.08946 | 0.10834 | 0.10488 | 0.08665
[8 empty] | -1.0789 | 0.08621 | 0.10619 | 0.10841 | 0.09628
[8 empty] | -0.92479 | 0.08416 | 0.10379 | 0.10941 | 0.10954
[8 empty] | -0.77066 | 0.08292 | 0.10165 | 0.10804 | 0.126
[8 empty] | -0.61652 | 0.08242 | 0.10078 | 0.10603 | 0.14232
[8 empty] | -0.46239 | 0.08314 | 0.10104 | 0.10476 | 0.15466
[8 empty] | -0.30826 | 0.08472 | 0.10175 | 0.10444 | 0.16139
[8 empty] | -0.15413 | 0.0862 | 0.10289 | 0.10448 | 0.16409
[8 empty] | 0 | 0.0863 | 0.10371 | 0.10427 | 0.1648
[8 empty] | 0.15413 | 0.08504 | 0.10452 | 0.10369 | 0.16474
[8 empty] | 0.30826 | 0.08327 | 0.10544 | 0.10342 | 0.16441
[8 empty] | 0.46239 | 0.08231 | 0.1054 | 0.1033 | 0.16396
[8 empty] | 0.61652 | 0.08233 | 0.10436 | 0.10334 | 0.16377
[8 empty] | 0.77066 | 0.08298 | 0.10363 | 0.10307 | 0.16346
[8 empty] | 0.92479 | 0.08316 | 0.10416 | 0.10271 | 0.16305
[8 empty] | 1.0789 | 0.08291 | 0.10612 | 0.10195 | 0.16316
[8 empty] | 1.233 | 0.08221 | 0.10769 | 0.10097 | 0.16368
[8 empty] | 1.3872 | 0.08139 | 0.1071 | 0.10099 | 0.16334
[8 empty] | 1.5413 | 0.08041 | 0.10358 | 0.10283 | 0.15996
[8 empty] | 1.6954 | 0.07995 | 0.09725 | 0.10475 | 0.15028
[8 empty] | 1.8496 | 0.08093 | 0.08858 | 0.10384 | 0.13093
[8 empty] | 2.0037 | 0.08315 | 0.07896 | 0.09846 | 0.10132
[8 empty] | 2.1578 | 0.08631 | 0.06994 | 0.08989 | 0.06779
[8 empty] | 2.312 | 0.09056 | 0.06336 | 0.0813 | 0.03921
[8 empty] | 2.4661 | 0.09533 | 0.06026 | 0.07601 | 0.02081
[8 empty] | 2.6202 | 0.10035 | 0.05957 | 0.07379 | 0.01181
[8 empty] | 2.7744 | 0.10592 | 0.05998 | 0.07257 | 0.00822
[8 empty] | 2.9285 | 0.11025 | 0.05928 | 0.0699 | 0.00622
[8 empty] | 3.0826 | 0.11158 | 0.05647 | 0.06537 | 0.00414
[8 empty] | 3.2367 | 0.11012 | 0.05239 | 0.06014 | 0.00209
[8 empty] | 3.3909 | 0.10759 | 0.04958 | 0.05633 | 0.00074402
[8 empty] | 3.545 | 0.10411 | 0.04906 | 0.0542 | 0.00012311
[8 empty] | 3.6991 | 0.09864 | 0.04971 | 0.05308 | 0
[8 empty] | 3.8533 | 0.08727 | 0.04787 | 0.05008 | 0
[8 empty] | 4.0074 | 0.06811 | 0.04108 | 0.04304 | 0
[8 empty] | 4.1615 | 0.04459 | 0.02932 | 0.03139 | 0
[8 empty] | 4.3157 | 0.02334 | 0.01668 | 0.01831 | 0
[8 empty] | 4.4698 | 0.00903 | 0.0071 | 0.0079 | 0
[8 empty] | 4.6239 | 0.00244 | 0.00208 | 0.00233 | 0
[8 empty] | 4.7781 | 0.00028043 | 0.00032523 | 0.00028582 | 0
[8 empty] | 4.9322 | 2.2083e-06 | 1.538e-05 | 1.1042e-06 | 0
[8 empty] | 5.0863 | 0 | 0 | 0 | 0
[8 empty] | 5.2405 | 0 | 0 | 0 | 0
[8 empty] | 5.3946 | 0 | 0 | 0 | 0
[8 empty] | 5.5487 | 0 | 0 | 0 | 0
[8 empty] | 5.7028 | 0 | 0 | 0 | 0
[8 empty] | 5.857 | 0 | 0 | 0 | 0
[8 empty] | 6.0111 | 0 | 0 | 0 | 0
[8 empty] | 6.1652 | 0 | 0 | 0 | 0
[8 empty] | 6.3194 | 0 | 0 | 0 | 0
[8 empty] | 6.4735 | 0 | 0 | 0 | 0
[8 empty] | 6.6276 | 0 | 0 | 0 | 0
[8 empty] | 6.7818 | 0 | 0 | 0 | 0
[8 empty] | 6.9359 | 0 | 0 | 0 | 0
[8 empty] | 7.09 | 0 | 0 | 0 | 0
[8 empty] | 7.2442 | 0 | 0 | 0 | 0
[8 empty] | 7.3983 | 0 | 0 | 0 | 0
[8 empty] | 7.5524 | 0 | 0 | 0 | 0
[8 empty] | 7.7066 | 0 | 0 | 0 | 0

## Figure 8
| 0.6 |  | 0.8 |  | 1.3 |  | 1.8
-1.4597 | 0 | -1.5563 | 0 | -1.8069 | 0 | -2.0475 | 0
-1.4093 | 0 | -1.5027 | 0 | -1.7537 | 0 | -1.995 | 0
-1.359 | 0 | -1.449 | 0 | -1.7006 | 0 | -1.9425 | 0
-1.3087 | 0 | -1.3953 | 0 | -1.6474 | 0 | -1.89 | 0
-1.2583 | 0 | -1.3417 | 0 | -1.5943 | 0 | -1.8375 | 0
-1.208 | 0 | -1.288 | 0 | -1.5412 | 0 | -1.785 | 0
-1.1577 | 0 | -1.2343 | 0 | -1.488 | 0 | -1.7325 | 0
-1.1073 | 0 | -1.1807 | 0 | -1.4349 | 0 | -1.68 | 0
-1.057 | 0 | -1.127 | 0 | -1.3817 | 0 | -1.6275 | 0
-1.0067 | 0 | -1.0733 | 0 | -1.3286 | 0 | -1.575 | 0
-0.95633 | 0 | -1.0197 | 0 | -1.2754 | 0 | -1.5225 | 0
-0.90599 | 0 | -0.96601 | 0 | -1.2223 | 0 | -1.47 | 0
-0.85566 | 0 | -0.91234 | 0 | -1.1691 | 0 | -1.4175 | 0
-0.80533 | 0 | -0.85867 | 0 | -1.116 | 0 | -1.365 | 0
-0.755 | 0 | -0.80501 | 0 | -1.0629 | 0 | -1.3125 | 0
-0.70466 | 0 | -0.75134 | 0 | -1.0097 | 0 | -1.26 | 0
-0.65433 | 0 | -0.69767 | 0 | -0.95657 | 0 | -1.2075 | 0
-0.604 | 0 | -0.644 | 0 | -0.90343 | 0 | -1.155 | 0
-0.55366 | 0 | -0.59034 | 0 | -0.85029 | 0 | -1.1025 | 0
-0.50333 | 0 | -0.53667 | 0 | -0.79715 | 0 | -1.05 | 0
-0.453 | 0 | -0.483 | 0 | -0.744 | 0 | -0.9975 | 0
-0.40266 | 0 | -0.42934 | 0 | -0.69086 | 0 | -0.945 | 0
-0.35233 | 0 | -0.37567 | 0 | -0.63772 | 0 | -0.8925 | 0
-0.302 | 0 | -0.322 | 9.7326e-05 | -0.58457 | 0.00016381 | -0.84 | 6.6011e-05
-0.25167 | 0.00017295 | -0.26834 | 0.00106 | -0.53143 | 0.00257 | -0.7875 | 0.00126
-0.20133 | 0.0021 | -0.21467 | 0.0093 | -0.47829 | 0.01735 | -0.735 | 0.00929
-0.151 | 0.01572 | -0.161 | 0.0313 | -0.42514 | 0.05179 | -0.6825 | 0.03481
-0.10067 | 0.05056 | -0.10733 | 0.0734 | -0.372 | 0.10157 | -0.63 | 0.07853
-0.05033 | 0.10299 | -0.05367 | 0.12489 | -0.31886 | 0.14085 | -0.5775 | 0.12616
0 | 0.14683 | 0 | 0.16171 | -0.26572 | 0.14192 | -0.525 | 0.14655
0.05033 | 0.14716 | 0.05367 | 0.16358 | -0.21257 | 0.10981 | -0.4725 | 0.12686
0.10067 | 0.1037 | 0.10733 | 0.12815 | -0.15943 | 0.07699 | -0.42 | 0.08732
0.151 | 0.05119 | 0.161 | 0.07492 | -0.10629 | 0.06585 | -0.3675 | 0.0574
0.20133 | 0.01597 | 0.21467 | 0.0321 | -0.05314 | 0.07682 | -0.315 | 0.04997
0.25167 | 0.00217 | 0.26834 | 0.00875 | 0 | 0.09311 | -0.2625 | 0.06294
0.302 | 0.00013836 | 0.322 | 0.00111 | 0.05314 | 0.0952 | -0.21 | 0.08155
0.35233 | 0 | 0.37567 | 8.1105e-05 | 0.10629 | 0.0803 | -0.1575 | 0.09253
0.40266 | 0 | 0.42934 | 0 | 0.15943 | 0.06719 | -0.105 | 0.08676
0.453 | 0 | 0.483 | 0 | 0.21257 | 0.07751 | -0.0525 | 0.07133
0.50333 | 0 | 0.53667 | 0 | 0.26572 | 0.10833 | 0 | 0.05766
0.55366 | 0 | 0.59034 | 0 | 0.31886 | 0.13817 | 0.05275 | 0.0537
0.604 | 0 | 0.644 | 0 | 0.372 | 0.13545 | 0.1055 | 0.06181
0.65433 | 0 | 0.69767 | 0 | 0.42514 | 0.0963 | 0.15825 | 0.07772
0.70466 | 0 | 0.75134 | 0 | 0.47829 | 0.04816 | 0.211 | 0.08939
0.755 | 0 | 0.80501 | 0 | 0.53143 | 0.01597 | 0.26375 | 0.09016
0.80533 | 0 | 0.85867 | 0 | 0.58457 | 0.00209 | 0.3165 | 0.07898
0.85566 | 0 | 0.91234 | 0 | 0.63772 | 0.00016381 | 0.36925 | 0.0655
0.90599 | 0 | 0.96601 | 0 | 0.69086 | 0 | 0.422 | 0.06604
0.95633 | 0 | 1.0197 | 0 | 0.744 | 0 | 0.47475 | 0.08828
1.0067 | 0 | 1.0733 | 0 | 0.79715 | 0 | 0.5275 | 0.11955
1.057 | 0 | 1.127 | 0 | 0.85029 | 0 | 0.58025 | 0.1353
1.1073 | 0 | 1.1807 | 0 | 0.90343 | 0 | 0.633 | 0.11625
1.1577 | 0 | 1.2343 | 0 | 0.95657 | 0 | 0.68575 | 0.07335
1.208 | 0 | 1.288 | 0 | 1.0097 | 0 | 0.7385 | 0.03277
1.2583 | 0 | 1.3417 | 0 | 1.0629 | 0 | 0.79125 | 0.00925
1.3087 | 0 | 1.3953 | 0 | 1.116 | 0 | 0.844 | 0.00109
1.359 | 0 | 1.449 | 0 | 1.1691 | 0 | 0.89675 | 6.6011e-05
1.4093 | 0 | 1.5027 | 0 | 1.2223 | 0 | 0.9495 | 0
1.4597 | 0 | 1.5563 | 0 | 1.2754 | 0 | 1.0023 | 0
1.51 | 0 | 1.61 | 0 | 1.3286 | 0 | 1.055 | 0
|  |  |  | 1.3817 | 0 | 1.1078 | 0
|  |  |  | 1.4349 | 0 | 1.1605 | 0
|  |  |  | 1.488 | 0 | 1.2132 | 0
|  |  |  | 1.5412 | 0 | 1.266 | 0
|  |  |  | 1.5943 | 0 | 1.3188 | 0
|  |  |  | 1.6474 | 0 | 1.3715 | 0
|  |  |  | 1.7006 | 0 | 1.4243 | 0
|  |  |  | 1.7537 | 0 | 1.477 | 0
|  |  |  | 1.8069 | 0 | 1.5297 | 0
|  |  |  | 1.86 | 0 | 1.5825 | 0
[6 empty] | 1.6353 | 0
[6 empty] | 1.688 | 0
[6 empty] | 1.7408 | 0
[6 empty] | 1.7935 | 0
[6 empty] | 1.8462 | 0
[6 empty] | 1.899 | 0
[6 empty] | 1.9518 | 0
[6 empty] | 2.0045 | 0
[6 empty] | 2.0572 | 0
[6 empty] | 2.11 | 0

## Figure 9
Figure 9a |  |  |  |  | Figure 9b
| 2nm | 3nm | 4nm | 8nm |  | 2nm |  | 3nm |  | 4nm |  | 8nm
0 | 0 | 0 | 0 | 0 | -2.3128 | 0 | -2.8028 | 0 | -3.2928 | 0 | -5.2528 | 0
1.007 | 6.173 | 5.946 | 5.659 | 4.984 | -2.2656 | 0 | -2.7456 | 0 | -3.2256 | 0 | -5.1456 | 0
3.127 | 11.042 | 11.199 | 10.981 | 10.127 | -2.2184 | 0 | -2.6884 | 0 | -3.1584 | 0 | -5.0384 | 0
6.08 | 13.952 | 14.413 | 14.466 | 14.121 | -2.1712 | 0 | -2.6312 | 0 | -3.0912 | 0 | -4.9312 | 0
8.452 | 15.04 | 15.592 | 15.867 | 16.274 | -2.124 | 0 | -2.574 | 0 | -3.024 | 0 | -4.824 | 0
10.596 | 15.411 | 16.079 | 16.55 | 17.788 | -2.0768 | 0 | -2.5168 | 0 | -2.9568 | 0 | -4.7168 | 0
13.373 | 15.567 | 16.529 | 17.293 | 19.794 | -2.0296 | 0 | -2.4596 | 0 | -2.8896 | 0 | -4.6096 | 0
15.523 | 15.471 | 16.718 | 17.722 | 21.226 | -1.9824 | 0 | -2.4024 | 0 | -2.8224 | 0 | -4.5024 | 0
[5 empty] | -1.9352 | 0 | -2.3452 | 0 | -2.7552 | 0 | -4.3952 | 0
[5 empty] | -1.888 | 0 | -2.288 | 0 | -2.688 | 0 | -4.288 | 0
[5 empty] | -1.8408 | 0 | -2.2308 | 0 | -2.6208 | 0 | -4.1808 | 0.00088107
[5 empty] | -1.7936 | 0 | -2.1736 | 0 | -2.5536 | 0 | -4.0736 | 0.01193
[5 empty] | -1.7464 | 0 | -2.1164 | 0 | -2.4864 | 0 | -3.9664 | 0.03588
[5 empty] | -1.6992 | 0 | -2.0592 | 0 | -2.4192 | 0 | -3.8592 | 0.07083
[5 empty] | -1.652 | 0 | -2.002 | 0 | -2.352 | 0 | -3.752 | 0.0986
[5 empty] | -1.6048 | 0 | -1.9448 | 0 | -2.2848 | 0 | -3.6448 | 0.10398
[5 empty] | -1.5576 | 0 | -1.8876 | 0 | -2.2176 | 0 | -3.5376 | 0.09713
[5 empty] | -1.5104 | 0 | -1.8304 | 0 | -2.1504 | 1.327e-05 | -3.4304 | 0.09251
[5 empty] | -1.4632 | 0 | -1.7732 | 0 | -2.0832 | 0.00113 | -3.3232 | 0.08889
[5 empty] | -1.416 | 0 | -1.716 | 0 | -2.016 | 0.01239 | -3.216 | 0.08755
[5 empty] | -1.3688 | 0 | -1.6588 | 0 | -1.9488 | 0.03997 | -3.1088 | 0.08637
[5 empty] | -1.3216 | 0 | -1.6016 | 0.00017526 | -1.8816 | 0.08227 | -3.0016 | 0.08602
[5 empty] | -1.2744 | 0 | -1.5444 | 0.00233 | -1.8144 | 0.11774 | -2.8944 | 0.08609
[5 empty] | -1.2272 | 0 | -1.4872 | 0.01777 | -1.7472 | 0.12184 | -2.7872 | 0.08679
[5 empty] | -1.18 | 0 | -1.43 | 0.05811 | -1.68 | 0.10035 | -2.68 | 0.08815
[5 empty] | -1.1328 | 0 | -1.3728 | 0.12122 | -1.6128 | 0.07983 | -2.5728 | 0.08803
[5 empty] | -1.0856 | 6.2469e-06 | -1.3156 | 0.17869 | -1.5456 | 0.07535 | -2.4656 | 0.08568
[5 empty] | -1.0384 | 0.000475 | -1.2584 | 0.19043 | -1.4784 | 0.08342 | -2.3584 | 0.084
[5 empty] | -0.9912 | 0.00406 | -1.2012 | 0.15386 | -1.4112 | 0.08832 | -2.2512 | 0.08504
[5 empty] | -0.944 | 0.02272 | -1.144 | 0.10844 | -1.344 | 0.08579 | -2.144 | 0.08713
[5 empty] | -0.8968 | 0.06938 | -1.0868 | 0.09018 | -1.2768 | 0.08285 | -2.0368 | 0.08847
[5 empty] | -0.8496 | 0.14067 | -1.0296 | 0.1047 | -1.2096 | 0.08325 | -1.9296 | 0.08867
[5 empty] | -0.8024 | 0.20641 | -0.9724 | 0.1325 | -1.1424 | 0.08571 | -1.8224 | 0.08777
[5 empty] | -0.7552 | 0.22251 | -0.9152 | 0.14729 | -1.0752 | 0.08611 | -1.7152 | 0.08671
[5 empty] | -0.708 | 0.18244 | -0.858 | 0.14025 | -1.008 | 0.08394 | -1.608 | 0.08642
[5 empty] | -0.6608 | 0.12588 | -0.8008 | 0.12081 | -0.9408 | 0.0817 | -1.5008 | 0.0865
[5 empty] | -0.6136 | 0.09117 | -0.7436 | 0.10674 | -0.8736 | 0.08199 | -1.3936 | 0.08698
[5 empty] | -0.5664 | 0.09113 | -0.6864 | 0.10682 | -0.8064 | 0.08384 | -1.2864 | 0.08722
[5 empty] | -0.5192 | 0.11456 | -0.6292 | 0.11958 | -0.7392 | 0.08544 | -1.1792 | 0.08744
[5 empty] | -0.472 | 0.14046 | -0.572 | 0.1337 | -0.672 | 0.08528 | -1.072 | 0.08738
[5 empty] | -0.4248 | 0.15588 | -0.5148 | 0.13839 | -0.6048 | 0.0837 | -0.9648 | 0.08728
[5 empty] | -0.3776 | 0.15387 | -0.4576 | 0.13183 | -0.5376 | 0.08292 | -0.8576 | 0.08732
[5 empty] | -0.3304 | 0.13544 | -0.4004 | 0.12082 | -0.4704 | 0.08309 | -0.7504 | 0.08735
[5 empty] | -0.2832 | 0.11311 | -0.3432 | 0.11417 | -0.4032 | 0.08296 | -0.6432 | 0.08622
[5 empty] | -0.236 | 0.0988 | -0.286 | 0.11402 | -0.336 | 0.08229 | -0.536 | 0.08487
[5 empty] | -0.1888 | 0.09808 | -0.2288 | 0.11695 | -0.2688 | 0.08093 | -0.4288 | 0.08454
[5 empty] | -0.1416 | 0.10932 | -0.1716 | 0.11944 | -0.2016 | 0.08099 | -0.3216 | 0.08556
[5 empty] | -0.0944 | 0.12517 | -0.1144 | 0.12211 | -0.1344 | 0.08281 | -0.2144 | 0.08635
[5 empty] | -0.0472 | 0.13809 | -0.0572 | 0.12224 | -0.0672 | 0.08502 | -0.1072 | 0.0861
[5 empty] | 0 | 0.14238 | 0 | 0.12244 | 0 | 0.08784 | 0 | 0.08592
[5 empty] | 0.0472 | 0.13601 | 0.0572 | 0.12188 | 0.0672 | 0.08986 | 0.1072 | 0.08586
[5 empty] | 0.0944 | 0.12428 | 0.1144 | 0.12316 | 0.1344 | 0.09009 | 0.2144 | 0.08565
[5 empty] | 0.1416 | 0.1124 | 0.1716 | 0.12362 | 0.2016 | 0.08946 | 0.3216 | 0.08536
[5 empty] | 0.1888 | 0.10536 | 0.2288 | 0.12235 | 0.2688 | 0.08857 | 0.4288 | 0.08534
[5 empty] | 0.236 | 0.10802 | 0.286 | 0.11931 | 0.336 | 0.08731 | 0.536 | 0.08556
[5 empty] | 0.2832 | 0.12193 | 0.3432 | 0.11859 | 0.4032 | 0.08403 | 0.6432 | 0.08639
[5 empty] | 0.3304 | 0.14125 | 0.4004 | 0.12055 | 0.4704 | 0.07995 | 0.7504 | 0.08588
[5 empty] | 0.3776 | 0.15437 | 0.4576 | 0.12396 | 0.5376 | 0.07839 | 0.8576 | 0.08401
[5 empty] | 0.4248 | 0.14786 | 0.5148 | 0.12464 | 0.6048 | 0.07997 | 0.9648 | 0.08198
[5 empty] | 0.472 | 0.12125 | 0.572 | 0.12516 | 0.672 | 0.08255 | 1.072 | 0.08119
[5 empty] | 0.5192 | 0.09124 | 0.6292 | 0.12538 | 0.7392 | 0.08438 | 1.1792 | 0.08096
[5 empty] | 0.5664 | 0.08115 | 0.6864 | 0.12329 | 0.8064 | 0.08639 | 1.2864 | 0.08258
[5 empty] | 0.6136 | 0.10771 | 0.7436 | 0.11853 | 0.8736 | 0.08904 | 1.3936 | 0.08429
[5 empty] | 0.6608 | 0.16303 | 0.8008 | 0.1153 | 0.9408 | 0.0902 | 1.5008 | 0.08596
[5 empty] | 0.708 | 0.21558 | 0.858 | 0.12181 | 1.008 | 0.08868 | 1.608 | 0.08697
[5 empty] | 0.7552 | 0.22313 | 0.9152 | 0.13741 | 1.0752 | 0.08575 | 1.7152 | 0.08752
[5 empty] | 0.8024 | 0.17261 | 0.9724 | 0.14764 | 1.1424 | 0.08312 | 1.8224 | 0.08788
[5 empty] | 0.8496 | 0.09763 | 1.0296 | 0.13754 | 1.2096 | 0.08193 | 1.9296 | 0.08872
[5 empty] | 0.8968 | 0.03921 | 1.0868 | 0.11128 | 1.2768 | 0.08245 | 2.0368 | 0.08853
[5 empty] | 0.944 | 0.0093 | 1.144 | 0.09488 | 1.344 | 0.0864 | 2.144 | 0.08884
[5 empty] | 0.9912 | 0.00132 | 1.2012 | 0.112 | 1.4112 | 0.09135 | 2.2512 | 0.08899
[5 empty] | 1.0384 | 9.3704e-05 | 1.2584 | 0.15687 | 1.4784 | 0.09345 | 2.3584 | 0.0886
[5 empty] | 1.0856 | 0 | 1.3156 | 0.19663 | 1.5456 | 0.0877 | 2.4656 | 0.08774
[5 empty] | 1.1328 | 0 | 1.3728 | 0.18868 | 1.6128 | 0.07907 | 2.5728 | 0.087
[5 empty] | 1.18 | 0 | 1.43 | 0.13092 | 1.68 | 0.08217 | 2.68 | 0.08685
[5 empty] | 1.2272 | 0 | 1.4872 | 0.06406 | 1.7472 | 0.1017 | 2.7872 | 0.08774
[5 empty] | 1.2744 | 0 | 1.5444 | 0.02021 | 1.8144 | 0.12316 | 2.8944 | 0.08794
[5 empty] | 1.3216 | 0 | 1.6016 | 0.00251 | 1.8816 | 0.11981 | 3.0016 | 0.08679
[5 empty] | 1.3688 | 0 | 1.6588 | 0.00017526 | 1.9488 | 0.08455 | 3.1088 | 0.08642
[5 empty] | 1.416 | 0 | 1.716 | 0 | 2.016 | 0.04174 | 3.216 | 0.08861
[5 empty] | 1.4632 | 0 | 1.7732 | 0 | 2.0832 | 0.01317 | 3.3232 | 0.0911
[5 empty] | 1.5104 | 0 | 1.8304 | 0 | 2.1504 | 0.00139 | 3.4304 | 0.092
[5 empty] | 1.5576 | 0 | 1.8876 | 0 | 2.2176 | 2.654e-05 | 3.5376 | 0.09333
[5 empty] | 1.6048 | 0 | 1.9448 | 0 | 2.2848 | 0 | 3.6448 | 0.09525
[5 empty] | 1.652 | 0 | 2.002 | 0 | 2.352 | 0 | 3.752 | 0.10045
[5 empty] | 1.6992 | 0 | 2.0592 | 0 | 2.4192 | 0 | 3.8592 | 0.09537
[5 empty] | 1.7464 | 0 | 2.1164 | 0 | 2.4864 | 0 | 3.9664 | 0.06951
[5 empty] | 1.7936 | 0 | 2.1736 | 0 | 2.5536 | 0 | 4.0736 | 0.03615
[5 empty] | 1.8408 | 0 | 2.2308 | 0 | 2.6208 | 0 | 4.1808 | 0.0125
[5 empty] | 1.888 | 0 | 2.288 | 0 | 2.688 | 0 | 4.288 | 0.0013
[5 empty] | 1.9352 | 0 | 2.3452 | 0 | 2.7552 | 0 | 4.3952 | 0
[5 empty] | 1.9824 | 0 | 2.4024 | 0 | 2.8224 | 0 | 4.5024 | 0
[5 empty] | 2.0296 | 0 | 2.4596 | 0 | 2.8896 | 0 | 4.6096 | 0
[5 empty] | 2.0768 | 0 | 2.5168 | 0 | 2.9568 | 0 | 4.7168 | 0
[5 empty] | 2.124 | 0 | 2.574 | 0 | 3.024 | 0 | 4.824 | 0
[5 empty] | 2.1712 | 0 | 2.6312 | 0 | 3.0912 | 0 | 4.9312 | 0
[5 empty] | 2.2184 | 0 | 2.6884 | 0 | 3.1584 | 0 | 5.0384 | 0
[5 empty] | 2.2656 | 0 | 2.7456 | 0 | 3.2256 | 0 | 5.1456 | 0
[5 empty] | 2.3128 | 0 | 2.8028 | 0 | 3.2928 | 0 | 5.2528 | 0
[5 empty] | 2.36 | 0 | 2.86 | 0 | 3.36 | 0 | 5.36 | 0

## Figure 10
Figure 10a |  |  |  |  | Figure 10b
| 65 m2/g | 85 m2/g | 100 m2/g | 120 m2/g |  | 85 m2/g | 100 m2/g | 120 m2/g
0 | 0 | 0 | 0 | 0 | -7.5524 | 0 | 0 | 0
1.007 | 1.833 | 3.666 | 5.526 | 7.332 | -7.3983 | 0 | 0 | 0
3.127 | 3.65 | 7.3 | 11.005 | 14.601 | -7.2442 | 0 | 0 | 0
6.08 | 4.864 | 9.727 | 14.664 | 19.454 | -7.09 | 0 | 0 | 0
8.452 | 5.389 | 10.777 | 16.247 | 21.555 | -6.9359 | 0 | 0 | 0
10.596 | 5.7 | 11.4 | 17.186 | 22.8 | -6.7818 | 0 | 0 | 0
13.373 | 6.009 | 12.018 | 18.117 | 24.036 | -6.6276 | 0 | 0 | 0
15.523 | 6.216 | 12.431 | 18.74 | 24.863 | -6.4735 | 0 | 0 | 0
[5 empty] | -6.3194 | 0 | 0 | 0
[5 empty] | -6.1652 | 0 | 0 | 0
[5 empty] | -6.0111 | 0 | 0 | 0
[5 empty] | -5.857 | 0 | 0 | 0
[5 empty] | -5.7028 | 0 | 0 | 0
[5 empty] | -5.5487 | 0 | 0 | 0
[5 empty] | -5.3946 | 0 | 0 | 0
[5 empty] | -5.2405 | 0 | 0 | 0
[5 empty] | -5.0863 | 0 | 0 | 0
[5 empty] | -4.9322 | 0 | 0 | 0
[5 empty] | -4.7781 | 0 | 0 | 0
[5 empty] | -4.6239 | 6.6249e-06 | 2.3094e-05 | 6.6249e-06
[5 empty] | -4.4698 | 0.00013099 | 0.00016787 | 0.00015077
[5 empty] | -4.3157 | 0.00045401 | 0.00047744 | 0.00047674
[5 empty] | -4.1615 | 0.00112 | 0.00112 | 0.00113
[5 empty] | -4.0074 | 0.00214 | 0.00218 | 0.00219
[5 empty] | -3.8533 | 0.00344 | 0.00378 | 0.00383
[5 empty] | -3.6991 | 0.00517 | 0.00598 | 0.00645
[5 empty] | -3.545 | 0.00721 | 0.00823 | 0.00961
[5 empty] | -3.3909 | 0.00952 | 0.01022 | 0.01273
[5 empty] | -3.2367 | 0.0121 | 0.01217 | 0.0153
[5 empty] | -3.0826 | 0.01507 | 0.0148 | 0.01754
[5 empty] | -2.9285 | 0.01862 | 0.01881 | 0.02024
[5 empty] | -2.7744 | 0.02288 | 0.02362 | 0.02333
[5 empty] | -2.6202 | 0.02737 | 0.02815 | 0.02653
[5 empty] | -2.4661 | 0.03168 | 0.03208 | 0.02989
[5 empty] | -2.312 | 0.035 | 0.03506 | 0.03269
[5 empty] | -2.1578 | 0.03629 | 0.03684 | 0.03406
[5 empty] | -2.0037 | 0.0352 | 0.03727 | 0.03358
[5 empty] | -1.8496 | 0.033 | 0.03607 | 0.03182
[5 empty] | -1.6954 | 0.03096 | 0.03379 | 0.03046
[5 empty] | -1.5413 | 0.03008 | 0.03151 | 0.02992
[5 empty] | -1.3872 | 0.03014 | 0.02968 | 0.02953
[5 empty] | -1.233 | 0.03025 | 0.02833 | 0.02906
[5 empty] | -1.0789 | 0.03014 | 0.02769 | 0.02904
[5 empty] | -0.92479 | 0.03037 | 0.02778 | 0.02922
[5 empty] | -0.77066 | 0.03064 | 0.028 | 0.02922
[5 empty] | -0.61652 | 0.03085 | 0.02751 | 0.02853
[5 empty] | -0.46239 | 0.03061 | 0.02651 | 0.02731
[5 empty] | -0.30826 | 0.0299 | 0.02573 | 0.02639
[5 empty] | -0.15413 | 0.02884 | 0.02573 | 0.02613
[5 empty] | 0 | 0.02831 | 0.02631 | 0.0265
[5 empty] | 0.15413 | 0.02882 | 0.02707 | 0.02689
[5 empty] | 0.30826 | 0.03003 | 0.02765 | 0.027
[5 empty] | 0.46239 | 0.03048 | 0.028 | 0.0268
[5 empty] | 0.61652 | 0.02954 | 0.02849 | 0.02642
[5 empty] | 0.77066 | 0.02797 | 0.029 | 0.02645
[5 empty] | 0.92479 | 0.02684 | 0.02912 | 0.02705
[5 empty] | 1.0789 | 0.02648 | 0.02889 | 0.02775
[5 empty] | 1.233 | 0.02674 | 0.02838 | 0.02823
[5 empty] | 1.3872 | 0.02771 | 0.02849 | 0.0285
[5 empty] | 1.5413 | 0.02896 | 0.02911 | 0.02917
[5 empty] | 1.6954 | 0.02986 | 0.02904 | 0.03043
[5 empty] | 1.8496 | 0.02971 | 0.02853 | 0.03132
[5 empty] | 2.0037 | 0.02869 | 0.02819 | 0.03148
[5 empty] | 2.1578 | 0.02781 | 0.02848 | 0.03114
[5 empty] | 2.312 | 0.02825 | 0.02946 | 0.03118
[5 empty] | 2.4661 | 0.03007 | 0.03077 | 0.03173
[5 empty] | 2.6202 | 0.0323 | 0.03245 | 0.03293
[5 empty] | 2.7744 | 0.03398 | 0.03425 | 0.03426
[5 empty] | 2.9285 | 0.0346 | 0.03544 | 0.03502
[5 empty] | 3.0826 | 0.03424 | 0.03559 | 0.03514
[5 empty] | 3.2367 | 0.03342 | 0.0348 | 0.03466
[5 empty] | 3.3909 | 0.03274 | 0.03376 | 0.03394
[5 empty] | 3.545 | 0.03199 | 0.03251 | 0.03315
[5 empty] | 3.6991 | 0.03066 | 0.03094 | 0.03157
[5 empty] | 3.8533 | 0.02707 | 0.02763 | 0.02774
[5 empty] | 4.0074 | 0.02062 | 0.02162 | 0.02138
[5 empty] | 4.1615 | 0.01282 | 0.01419 | 0.01375
[5 empty] | 4.3157 | 0.0062 | 0.00746 | 0.00715
[5 empty] | 4.4698 | 0.00215 | 0.0029 | 0.00278
[5 empty] | 4.6239 | 0.00049275 | 0.00082064 | 0.00078227
[5 empty] | 4.7781 | 4.2876e-05 | 9.6742e-05 | 0.0001023
[5 empty] | 4.9322 | 0 | 1.1042e-06 | 2.2083e-06
[5 empty] | 5.0863 | 0 | 0 | 0
[5 empty] | 5.2405 | 0 | 0 | 0
[5 empty] | 5.3946 | 0 | 0 | 0
[5 empty] | 5.5487 | 0 | 0 | 0
[5 empty] | 5.7028 | 0 | 0 | 0
[5 empty] | 5.857 | 0 | 0 | 0
[5 empty] | 6.0111 | 0 | 0 | 0
[5 empty] | 6.1652 | 0 | 0 | 0
[5 empty] | 6.3194 | 0 | 0 | 0
[5 empty] | 6.4735 | 0 | 0 | 0
[5 empty] | 6.6276 | 0 | 0 | 0
[5 empty] | 6.7818 | 0 | 0 | 0
[5 empty] | 6.9359 | 0 | 0 | 0
[5 empty] | 7.09 | 0 | 0 | 0
[5 empty] | 7.2442 | 0 | 0 | 0
[5 empty] | 7.3983 | 0 | 0 | 0
[5 empty] | 7.5524 | 0 | 0 | 0
[5 empty] | 7.7066 | 0 | 0 | 0

## Figure 11
Figure 11a | [5 empty] | Figure 11b | [5 empty] | Figure 11c
| TH=2.0℃/100m |  | TH=3.0℃/100m |  | TH=4.0℃/100m |  | TH=2.0℃/100m |  | TH=3.0℃/100m |  | TH=4.0℃/100m |  | TH=2.0℃/100m |  | TH=3.0℃/100m |  | TH=4.0℃/100m
1.5232 | 1 | 1.5231 | 1 | 1.5229 | 1 | 0.0455 | 1 | 0.0455 | 1 | 0.0455 | 1 | 1.5687 | 1 | 1.5686 | 1 | 1.5684 | 1
1.5356 | 1.0975 | 1.5354 | 1.0975 | 1.5353 | 1.0975 | 0.04589 | 1.0975 | 0.04588 | 1.0975 | 0.04588 | 1.0975 | 1.5815 | 1.0975 | 1.5813 | 1.0975 | 1.5811 | 1.0975
1.5491 | 1.2045 | 1.5489 | 1.2045 | 1.5488 | 1.2045 | 0.04631 | 1.2045 | 0.04631 | 1.2045 | 0.0463 | 1.2045 | 1.5954 | 1.2045 | 1.5952 | 1.2045 | 1.5951 | 1.2045
1.5639 | 1.3219 | 1.5637 | 1.3219 | 1.5636 | 1.3219 | 0.04677 | 1.3219 | 0.04677 | 1.3219 | 0.04677 | 1.3219 | 1.6107 | 1.3219 | 1.6105 | 1.3219 | 1.6103 | 1.3219
1.5802 | 1.4508 | 1.58 | 1.4508 | 1.5798 | 1.4508 | 0.04728 | 1.4508 | 0.04728 | 1.4508 | 0.04728 | 1.4508 | 1.6275 | 1.4508 | 1.6273 | 1.4508 | 1.6271 | 1.4508
1.5981 | 1.5923 | 1.5978 | 1.5923 | 1.5976 | 1.5923 | 0.04784 | 1.5923 | 0.04784 | 1.5923 | 0.04784 | 1.5923 | 1.6459 | 1.5923 | 1.6457 | 1.5923 | 1.6454 | 1.5923
1.6176 | 1.7475 | 1.6174 | 1.7475 | 1.6171 | 1.7475 | 0.04845 | 1.7475 | 0.04845 | 1.7475 | 0.04845 | 1.7475 | 1.6661 | 1.7475 | 1.6658 | 1.7475 | 1.6655 | 1.7475
1.6391 | 1.9179 | 1.6388 | 1.9179 | 1.6385 | 1.9179 | 0.04913 | 1.9179 | 0.04912 | 1.9179 | 0.04912 | 1.9179 | 1.6882 | 1.9179 | 1.6879 | 1.9179 | 1.6876 | 1.9179
1.6626 | 2.1049 | 1.6622 | 2.1049 | 1.6619 | 2.1049 | 0.04987 | 2.1049 | 0.04986 | 2.1049 | 0.04986 | 2.1049 | 1.7124 | 2.1049 | 1.7121 | 2.1049 | 1.7118 | 2.1049
1.6883 | 2.3101 | 1.688 | 2.3101 | 1.6876 | 2.3101 | 0.05068 | 2.3101 | 0.05067 | 2.3101 | 0.05067 | 2.3101 | 1.739 | 2.3101 | 1.7386 | 2.3101 | 1.7383 | 2.3101
1.7166 | 2.5354 | 1.7162 | 2.5354 | 1.7158 | 2.5354 | 0.05157 | 2.5354 | 0.05156 | 2.5354 | 0.05156 | 2.5354 | 1.7681 | 2.5354 | 1.7677 | 2.5354 | 1.7673 | 2.5354
1.7475 | 2.7826 | 1.747 | 2.7826 | 1.7466 | 2.7826 | 0.05255 | 2.7826 | 0.05254 | 2.7826 | 0.05254 | 2.7826 | 1.8 | 2.7826 | 1.7996 | 2.7826 | 1.7991 | 2.7826
1.7814 | 3.0539 | 1.7809 | 3.0539 | 1.7804 | 3.0539 | 0.05362 | 3.0539 | 0.05361 | 3.0539 | 0.05361 | 3.0539 | 1.835 | 3.0539 | 1.8345 | 3.0539 | 1.834 | 3.0539
1.8185 | 3.3516 | 1.8179 | 3.3516 | 1.8173 | 3.3516 | 0.05479 | 3.3516 | 0.05479 | 3.3516 | 0.05478 | 3.3516 | 1.8733 | 3.3516 | 1.8727 | 3.3516 | 1.8721 | 3.3516
1.8591 | 3.6784 | 1.8585 | 3.6784 | 1.8578 | 3.6784 | 0.05609 | 3.6784 | 0.05608 | 3.6784 | 0.05607 | 3.6784 | 1.9152 | 3.6784 | 1.9145 | 3.6784 | 1.9139 | 3.6784
1.9036 | 4.037 | 1.9029 | 4.037 | 1.9022 | 4.037 | 0.0575 | 4.037 | 0.0575 | 4.037 | 0.05749 | 4.037 | 1.9611 | 4.037 | 1.9604 | 4.037 | 1.9596 | 4.037
1.9523 | 4.4306 | 1.9515 | 4.4306 | 1.9507 | 4.4306 | 0.05906 | 4.4306 | 0.05905 | 4.4306 | 0.05904 | 4.4306 | 2.0113 | 4.4306 | 2.0105 | 4.4306 | 2.0097 | 4.4306
2.0055 | 4.8626 | 2.0046 | 4.8626 | 2.0037 | 4.8626 | 0.06077 | 4.8626 | 0.06076 | 4.8626 | 0.06075 | 4.8626 | 2.0663 | 4.8626 | 2.0654 | 4.8626 | 2.0645 | 4.8626
2.0638 | 5.3367 | 2.0628 | 5.3367 | 2.0618 | 5.3367 | 0.06264 | 5.3367 | 0.06263 | 5.3367 | 0.06262 | 5.3367 | 2.1265 | 5.3367 | 2.1254 | 5.3367 | 2.1244 | 5.3367
2.1275 | 5.857 | 2.1264 | 5.857 | 2.1252 | 5.857 | 0.0647 | 5.857 | 0.06469 | 5.857 | 0.06468 | 5.857 | 2.1922 | 5.857 | 2.1911 | 5.857 | 2.1899 | 5.857
2.1972 | 6.4281 | 2.1959 | 6.4281 | 2.1946 | 6.4281 | 0.06696 | 6.4281 | 0.06695 | 6.4281 | 0.06693 | 6.4281 | 2.2642 | 6.4281 | 2.2629 | 6.4281 | 2.2616 | 6.4281
2.2734 | 7.0548 | 2.2719 | 7.0548 | 2.2704 | 7.0548 | 0.06944 | 7.0548 | 0.06942 | 7.0548 | 0.06941 | 7.0548 | 2.3428 | 7.0548 | 2.3413 | 7.0548 | 2.3398 | 7.0548
2.3565 | 7.7426 | 2.3549 | 7.7426 | 2.3532 | 7.7426 | 0.07216 | 7.7426 | 0.07214 | 7.7426 | 0.07212 | 7.7426 | 2.4287 | 7.7426 | 2.427 | 7.7426 | 2.4253 | 7.7426
2.4474 | 8.4975 | 2.4454 | 8.4975 | 2.4435 | 8.4975 | 0.07515 | 8.4975 | 0.07513 | 8.4975 | 0.0751 | 8.4975 | 2.5225 | 8.4975 | 2.5206 | 8.4975 | 2.5186 | 8.4975
2.5465 | 9.326 | 2.5443 | 9.326 | 2.5421 | 9.326 | 0.07842 | 9.326 | 0.0784 | 9.326 | 0.07838 | 9.326 | 2.6249 | 9.326 | 2.6227 | 9.326 | 2.6205 | 9.326
2.6546 | 10.2353 | 2.6521 | 10.2353 | 2.6496 | 10.2353 | 0.08202 | 10.2353 | 0.08199 | 10.2353 | 0.08197 | 10.2353 | 2.7366 | 10.2353 | 2.7341 | 10.2353 | 2.7316 | 10.2353
2.7724 | 11.2332 | 2.7696 | 11.2332 | 2.7667 | 11.2332 | 0.08597 | 11.2332 | 0.08594 | 11.2332 | 0.08591 | 11.2332 | 2.8584 | 11.2332 | 2.8555 | 11.2332 | 2.8527 | 11.2332
2.9008 | 12.3285 | 2.8976 | 12.3285 | 2.8943 | 12.3285 | 0.09031 | 12.3285 | 0.09027 | 12.3285 | 0.09024 | 12.3285 | 2.9911 | 12.3285 | 2.9878 | 12.3285 | 2.9845 | 12.3285
3.0406 | 13.5305 | 3.0369 | 13.5305 | 3.0331 | 13.5305 | 0.09507 | 13.5305 | 0.09503 | 13.5305 | 0.09498 | 13.5305 | 3.1357 | 13.5305 | 3.1319 | 13.5305 | 3.1281 | 13.5305
3.1927 | 14.8497 | 3.1884 | 14.8497 | 3.1841 | 14.8497 | 0.10029 | 14.8497 | 0.10024 | 14.8497 | 0.10019 | 14.8497 | 3.293 | 14.8497 | 3.2886 | 14.8497 | 3.2843 | 14.8497
3.358 | 16.2975 | 3.353 | 16.2975 | 3.3481 | 16.2975 | 0.10603 | 16.2975 | 0.10597 | 16.2975 | 0.10591 | 16.2975 | 3.464 | 16.2975 | 3.459 | 16.2975 | 3.454 | 16.2975
3.5375 | 17.8865 | 3.5318 | 17.8865 | 3.5261 | 17.8865 | 0.11233 | 17.8865 | 0.11226 | 17.8865 | 0.11219 | 17.8865 | 3.6498 | 17.8865 | 3.644 | 17.8865 | 3.6382 | 17.8865
3.7323 | 19.6304 | 3.7256 | 19.6304 | 3.7191 | 19.6304 | 0.11924 | 19.6304 | 0.11916 | 19.6304 | 0.11908 | 19.6304 | 3.8515 | 19.6304 | 3.8448 | 19.6304 | 3.8381 | 19.6304
3.9434 | 21.5444 | 3.9357 | 21.5444 | 3.9281 | 21.5444 | 0.12683 | 21.5444 | 0.12674 | 21.5444 | 0.12664 | 21.5444 | 4.0702 | 21.5444 | 4.0625 | 21.5444 | 4.0547 | 21.5444
4.1719 | 23.6449 | 4.163 | 23.6449 | 4.1542 | 23.6449 | 0.13516 | 23.6449 | 0.13505 | 23.6449 | 0.13494 | 23.6449 | 4.3071 | 23.6449 | 4.2981 | 23.6449 | 4.2892 | 23.6449
4.419 | 25.9502 | 4.4087 | 25.9502 | 4.3985 | 25.9502 | 0.14431 | 25.9502 | 0.14418 | 25.9502 | 0.14406 | 25.9502 | 4.5633 | 25.9502 | 4.5529 | 25.9502 | 4.5426 | 25.9502
4.6858 | 28.4804 | 4.6739 | 28.4804 | 4.662 | 28.4804 | 0.15435 | 28.4804 | 0.1542 | 28.4804 | 0.15405 | 28.4804 | 4.8402 | 28.4804 | 4.8281 | 28.4804 | 4.8161 | 28.4804
4.9735 | 31.2572 | 4.9597 | 31.2572 | 4.9459 | 31.2572 | 0.16538 | 31.2572 | 0.1652 | 31.2572 | 0.16503 | 31.2572 | 5.1389 | 31.2572 | 5.1249 | 31.2572 | 5.111 | 31.2572
5.2833 | 34.3047 | 5.2672 | 34.3047 | 5.2512 | 34.3047 | 0.17748 | 34.3047 | 0.17728 | 34.3047 | 0.17708 | 34.3047 | 5.4608 | 34.3047 | 5.4445 | 34.3047 | 5.4283 | 34.3047
5.6162 | 37.6494 | 5.5975 | 37.6494 | 5.5789 | 37.6494 | 0.19078 | 37.6494 | 0.19054 | 37.6494 | 0.1903 | 37.6494 | 5.8069 | 37.6494 | 5.7881 | 37.6494 | 5.7692 | 37.6494
5.9733 | 41.3201 | 5.9516 | 41.3201 | 5.93 | 41.3201 | 0.20538 | 41.3201 | 0.2051 | 41.3201 | 0.20481 | 41.3201 | 6.1787 | 41.3201 | 6.1567 | 41.3201 | 6.1348 | 41.3201
6.3556 | 45.3488 | 6.3305 | 45.3488 | 6.3054 | 45.3488 | 0.22142 | 45.3488 | 0.22108 | 45.3488 | 0.22074 | 45.3488 | 6.577 | 45.3488 | 6.5515 | 45.3488 | 6.5261 | 45.3488
6.7641 | 49.7702 | 6.7349 | 49.7702 | 6.7058 | 49.7702 | 0.23903 | 49.7702 | 0.23862 | 49.7702 | 0.23822 | 49.7702 | 7.0032 | 49.7702 | 6.9735 | 49.7702 | 6.944 | 49.7702
7.1997 | 54.6228 | 7.1657 | 54.6228 | 7.1318 | 54.6228 | 0.25837 | 54.6228 | 0.25789 | 54.6228 | 0.25741 | 54.6228 | 7.458 | 54.6228 | 7.4236 | 54.6228 | 7.3892 | 54.6228
7.6628 | 59.9484 | 7.6233 | 59.9484 | 7.584 | 59.9484 | 0.27961 | 59.9484 | 0.27905 | 59.9484 | 0.27848 | 59.9484 | 7.9424 | 59.9484 | 7.9024 | 59.9484 | 7.8625 | 59.9484
8.154 | 65.7933 | 8.1082 | 65.7933 | 8.0626 | 65.7933 | 0.30296 | 65.7933 | 0.30227 | 65.7933 | 0.30159 | 65.7933 | 8.457 | 65.7933 | 8.4105 | 65.7933 | 8.3642 | 65.7933
8.6737 | 72.2081 | 8.6206 | 72.2081 | 8.5677 | 72.2081 | 0.32859 | 72.2081 | 0.32778 | 72.2081 | 0.32697 | 72.2081 | 9.0023 | 72.2081 | 8.9484 | 72.2081 | 8.8947 | 72.2081
9.2218 | 79.2483 | 9.1602 | 79.2483 | 9.099 | 79.2483 | 0.35676 | 79.2483 | 0.35579 | 79.2483 | 0.35482 | 79.2483 | 9.5785 | 79.2483 | 9.516 | 79.2483 | 9.4538 | 79.2483
9.798 | 86.9749 | 9.7268 | 86.9749 | 9.656 | 86.9749 | 0.38771 | 86.9749 | 0.38655 | 86.9749 | 0.38539 | 86.9749 | 10.1858 | 86.9749 | 10.1134 | 86.9749 | 10.0414 | 86.9749
10.4019 | 95.4548 | 10.3196 | 95.4548 | 10.2378 | 95.4548 | 0.42173 | 95.4548 | 0.42033 | 95.4548 | 0.41895 | 95.4548 | 10.8237 | 95.4548 | 10.74 | 95.4548 | 10.6567 | 95.4548
11.0326 | 104.7616 | 10.9376 | 104.7616 | 10.8431 | 104.7616 | 0.45911 | 104.7616 | 0.45743 | 104.7616 | 0.45577 | 104.7616 | 11.4917 | 104.7616 | 11.395 | 104.7616 | 11.2989 | 104.7616
11.6888 | 114.9757 | 11.5793 | 114.9757 | 11.4705 | 114.9757 | 0.50019 | 114.9757 | 0.49818 | 114.9757 | 0.49619 | 114.9757 | 12.189 | 114.9757 | 12.0775 | 114.9757 | 11.9666 | 114.9757
12.3689 | 126.1857 | 12.2429 | 126.1857 | 12.1177 | 126.1857 | 0.54535 | 126.1857 | 0.54293 | 126.1857 | 0.54054 | 126.1857 | 12.9143 | 126.1857 | 12.7858 | 126.1857 | 12.6583 | 126.1857
13.071 | 138.4886 | 12.9262 | 138.4886 | 12.7824 | 138.4886 | 0.595 | 138.4886 | 0.5921 | 138.4886 | 0.58921 | 138.4886 | 13.666 | 138.4886 | 13.5183 | 138.4886 | 13.3717 | 138.4886
13.7926 | 151.9911 | 13.6265 | 151.9911 | 13.4618 | 151.9911 | 0.6496 | 151.9911 | 0.64609 | 151.9911 | 0.64262 | 151.9911 | 14.4422 | 151.9911 | 14.2726 | 151.9911 | 14.1044 | 151.9911
14.5309 | 166.81 | 14.3409 | 166.81 | 14.1524 | 166.81 | 0.70963 | 166.81 | 0.7054 | 166.81 | 0.70122 | 166.81 | 15.2406 | 166.81 | 15.0463 | 166.81 | 14.8536 | 166.81
15.2829 | 183.0738 | 15.0658 | 183.0738 | 14.8506 | 183.0738 | 0.77566 | 183.0738 | 0.77054 | 183.0738 | 0.7655 | 183.0738 | 16.0586 | 183.0738 | 15.8363 | 183.0738 | 15.6161 | 183.0738
16.0451 | 200.9233 | 15.7975 | 200.9233 | 15.5523 | 200.9233 | 0.84828 | 200.9233 | 0.8421 | 200.9233 | 0.83602 | 200.9233 | 16.8934 | 200.9233 | 16.6396 | 200.9233 | 16.3883 | 200.9233
16.8135 | 220.5131 | 16.5319 | 220.5131 | 16.253 | 220.5131 | 0.92817 | 220.5131 | 0.9207 | 220.5131 | 0.91334 | 220.5131 | 17.7417 | 220.5131 | 17.4526 | 220.5131 | 17.1664 | 220.5131
17.5843 | 242.0128 | 17.2645 | 242.0128 | 16.948 | 242.0128 | 1.0161 | 242.0128 | 1.007 | 242.0128 | 0.99812 | 242.0128 | 18.6003 | 242.0128 | 18.2715 | 242.0128 | 17.9461 | 242.0128
18.3529 | 265.6088 | 17.9906 | 265.6088 | 17.6322 | 265.6088 | 1.1128 | 265.6088 | 1.1018 | 265.6088 | 1.0911 | 265.6088 | 19.4657 | 265.6088 | 19.0924 | 265.6088 | 18.7233 | 265.6088
19.115 | 291.5053 | 18.7053 | 291.5053 | 18.3003 | 291.5053 | 1.2192 | 291.5053 | 1.2059 | 291.5053 | 1.1928 | 291.5053 | 20.3342 | 291.5053 | 19.9112 | 291.5053 | 19.4932 | 291.5053
19.8659 | 319.9267 | 19.4036 | 319.9267 | 18.9469 | 319.9267 | 1.3364 | 319.9267 | 1.3201 | 319.9267 | 1.3043 | 319.9267 | 21.2023 | 319.9267 | 20.7237 | 319.9267 | 20.2512 | 319.9267
20.601 | 351.1192 | 20.0804 | 351.1192 | 19.5662 | 351.1192 | 1.4652 | 351.1192 | 1.4455 | 351.1192 | 1.4263 | 351.1192 | 22.0662 | 351.1192 | 21.5258 | 351.1192 | 20.9926 | 351.1192
21.3155 | 385.3529 | 20.7304 | 385.3529 | 20.1528 | 385.3529 | 1.6071 | 385.3529 | 1.583 | 385.3529 | 1.5598 | 385.3529 | 22.9226 | 385.3529 | 22.3134 | 385.3529 | 21.7126 | 385.3529
22.0049 | 422.9243 | 21.3484 | 422.9243 | 20.7008 | 422.9243 | 1.7631 | 422.9243 | 1.7338 | 422.9243 | 1.7056 | 422.9243 | 23.768 | 422.9243 | 23.0822 | 422.9243 | 22.4063 | 422.9243
22.6645 | 464.1589 | 21.9293 | 464.1589 | 21.2045 | 464.1589 | 1.9348 | 464.1589 | 1.899 | 464.1589 | 1.8647 | 464.1589 | 24.5993 | 464.1589 | 23.8284 | 464.1589 | 23.0692 | 464.1589
23.29 | 509.4138 | 22.4681 | 509.4138 | 21.6581 | 509.4138 | 2.1236 | 509.4138 | 2.0798 | 509.4138 | 2.0382 | 509.4138 | 25.4136 | 509.4138 | 24.548 | 509.4138 | 23.6963 | 509.4138
23.877 | 559.081 | 22.9597 | 559.081 | 22.0561 | 559.081 | 2.331 | 559.081 | 2.2776 | 559.081 | 2.227 | 559.081 | 26.208 | 559.081 | 25.2373 | 559.081 | 24.2831 | 559.081
24.4215 | 613.5907 | 23.3993 | 613.5907 | 22.3928 | 613.5907 | 2.5587 | 613.5907 | 2.4934 | 613.5907 | 2.4321 | 613.5907 | 26.9802 | 613.5907 | 25.8927 | 613.5907 | 24.8248 | 613.5907
24.9195 | 673.4151 | 23.782 | 673.4151 | 22.6624 | 673.4151 | 2.8085 | 673.4151 | 2.7287 | 673.4151 | 2.6543 | 673.4151 | 27.728 | 673.4151 | 26.5107 | 673.4151 | 25.3167 | 673.4151
25.3673 | 739.0722 | 24.1031 | 739.0722 | 22.8594 | 739.0722 | 3.082 | 739.0722 | 2.9846 | 739.0722 | 2.8945 | 739.0722 | 28.4492 | 739.0722 | 27.0877 | 739.0722 | 25.7539 | 739.0722
25.7611 | 811.1308 | 24.358 | 811.1308 | 22.9782 | 811.1308 | 3.3809 | 811.1308 | 3.2621 | 811.1308 | 3.1532 | 811.1308 | 29.142 | 811.1308 | 27.6201 | 811.1308 | 26.1314 | 811.1308
26.0977 | 890.2151 | 24.5421 | 890.2151 | 23.013 | 890.2151 | 3.7067 | 890.2151 | 3.562 | 890.2151 | 3.4308 | 890.2151 | 29.8043 | 890.2151 | 28.1041 | 890.2151 | 26.4437 | 890.2151
26.3735 | 977.01 | 24.6506 | 977.01 | 22.9578 | 977.01 | 4.0606 | 977.01 | 3.885 | 977.01 | 3.7273 | 977.01 | 30.4341 | 977.01 | 28.5356 | 977.01 | 26.6851 | 977.01
26.5852 | 1072.2672 | 24.679 | 1072.2672 | 22.8067 | 1072.2672 | 4.4435 | 1072.2672 | 4.231 | 1072.2672 | 4.0424 | 1072.2672 | 31.0287 | 1072.2672 | 28.91 | 1072.2672 | 26.8491 | 1072.2672
26.7295 | 1176.812 | 24.6223 | 1176.812 | 22.5532 | 1176.812 | 4.8556 | 1176.812 | 4.5997 | 1176.812 | 4.3754 | 1176.812 | 31.5851 | 1176.812 | 29.222 | 1176.812 | 26.9285 | 1176.812
26.8031 | 1291.5497 | 24.4754 | 1291.5497 | 22.1906 | 1291.5497 | 5.2965 | 1291.5497 | 4.9901 | 1291.5497 | 4.7248 | 1291.5497 | 32.0996 | 1291.5497 | 29.4655 | 1291.5497 | 26.9155 | 1291.5497
26.8024 | 1417.4742 | 24.2331 | 1417.4742 | 21.7118 | 1417.4742 | 5.7648 | 1417.4742 | 5.4004 | 1417.4742 | 5.0891 | 1417.4742 | 32.5671 | 1417.4742 | 29.6335 | 1417.4742 | 26.8009 | 1417.4742
26.7237 | 1555.6761 | 23.8895 | 1555.6761 | 21.1091 | 1555.6761 | 6.258 | 1555.6761 | 5.8284 | 1555.6761 | 5.4657 | 1555.6761 | 32.9817 | 1555.6761 | 29.7179 | 1555.6761 | 26.5748 | 1555.6761
26.5631 | 1707.3527 | 23.4385 | 1707.3527 | 20.374 | 1707.3527 | 6.7727 | 1707.3527 | 6.2708 | 1707.3527 | 5.8521 | 1707.3527 | 33.3358 | 1707.3527 | 29.7093 | 1707.3527 | 26.2261 | 1707.3527
26.3164 | 1873.8174 | 22.8734 | 1873.8174 | 19.4974 | 1873.8174 | 7.3046 | 1873.8174 | 6.7241 | 1873.8174 | 6.2452 | 1873.8174 | 33.621 | 1873.8174 | 29.5975 | 1873.8174 | 25.7426 | 1873.8174
25.9789 | 2056.5123 | 22.1868 | 2056.5123 | 18.4692 | 2056.5123 | 7.8487 | 2056.5123 | 7.1844 | 2056.5123 | 6.6418 | 2056.5123 | 33.8276 | 2056.5123 | 29.3712 | 2056.5123 | 25.111 | 2056.5123
25.5456 | 2257.0197 | 21.3706 | 2257.0197 | 17.2786 | 2257.0197 | 8.3994 | 2257.0197 | 7.6475 | 2257.0197 | 7.0385 | 2257.0197 | 33.945 | 2257.0197 | 29.0181 | 2257.0197 | 24.3171 | 2257.0197
25.0108 | 2477.0764 | 20.4159 | 2477.0764 | 15.9133 | 2477.0764 | 8.9513 | 2477.0764 | 8.1093 | 2477.0764 | 7.4325 | 2477.0764 | 33.962 | 2477.0764 | 28.5252 | 2477.0764 | 23.3458 | 2477.0764
24.3681 | 2718.5882 | 19.3128 | 2718.5882 | 14.3599 | 2718.5882 | 9.4991 | 2718.5882 | 8.5661 | 2718.5882 | 7.8208 | 2718.5882 | 33.8673 | 2718.5882 | 27.8789 | 2718.5882 | 22.1807 | 2718.5882
23.6108 | 2983.6472 | 18.0504 | 2983.6472 | 12.6036 | 2983.6472 | 10.0386 | 2983.6472 | 9.0149 | 2983.6472 | 8.2005 | 2983.6472 | 33.6493 | 2983.6472 | 27.0653 | 2983.6472 | 20.8042 | 2983.6472
[6 empty] | 10.5655 | 3274.5492 | 9.4521 | 3274.5492 | 8.5702 | 3274.5492
[6 empty] | 11.0783 | 3593.8137 | 9.876 | 3593.8137 | 8.9278 | 3593.8137
[6 empty] | 11.5727 | 3944.2061 | 10.2847 | 3944.2061 | 9.2719 | 3944.2061
[6 empty] | 12.0494 | 4328.7613 | 10.6785 | 4328.7613 | 9.6026 | 4328.7613
[6 empty] | 12.5071 | 4750.8102 | 11.0558 | 4750.8102 | 9.9195 | 4750.8102
[6 empty] | 12.946 | 5214.0083 | 11.4155 | 5214.0083 | 10.2214 | 5214.0083
[6 empty] | 13.3651 | 5722.3677 | 11.7592 | 5722.3677 | 10.509 | 5722.3677

## Figure 12
Figure 12a | [5 empty] | Figure 12b | [5 empty] | Figure 12c
| PH=0.85/100m |  | PH=0.95/100m |  | PH=1.05/100m |  | PH=0.85/100m |  | PH=0.95/100m |  | PH=1.05/100m |  | PH=0.85/100m |  | PH=0.95/100m |  | PH=1.05/100m
1.5097 | 1 | 1.5231 | 1 | 1.5364 | 1 | 0.04508 | 1 | 0.0455 | 1 | 0.04592 | 1 | 0.04508 | 1 | 0.0455 | 1 | 0.04592 | 1
1.5208 | 1.0975 | 1.5354 | 1.0975 | 1.55 | 1.0975 | 0.04543 | 1.0975 | 0.04588 | 1.0975 | 0.04634 | 1.0975 | 0.04543 | 1.0975 | 0.04588 | 1.0975 | 0.04634 | 1.0975
1.5329 | 1.2045 | 1.5489 | 1.2045 | 1.565 | 1.2045 | 0.04581 | 1.2045 | 0.04631 | 1.2045 | 0.04681 | 1.2045 | 0.04581 | 1.2045 | 0.04631 | 1.2045 | 0.04681 | 1.2045
1.5461 | 1.3219 | 1.5637 | 1.3219 | 1.5814 | 1.3219 | 0.04622 | 1.3219 | 0.04677 | 1.3219 | 0.04732 | 1.3219 | 0.04622 | 1.3219 | 0.04677 | 1.3219 | 0.04732 | 1.3219
1.5607 | 1.4508 | 1.58 | 1.4508 | 1.5993 | 1.4508 | 0.04668 | 1.4508 | 0.04728 | 1.4508 | 0.04788 | 1.4508 | 0.04668 | 1.4508 | 0.04728 | 1.4508 | 0.04788 | 1.4508
1.5766 | 1.5923 | 1.5978 | 1.5923 | 1.619 | 1.5923 | 0.04718 | 1.5923 | 0.04784 | 1.5923 | 0.0485 | 1.5923 | 0.04718 | 1.5923 | 0.04784 | 1.5923 | 0.0485 | 1.5923
1.5941 | 1.7475 | 1.6174 | 1.7475 | 1.6406 | 1.7475 | 0.04772 | 1.7475 | 0.04845 | 1.7475 | 0.04918 | 1.7475 | 0.04772 | 1.7475 | 0.04845 | 1.7475 | 0.04918 | 1.7475
1.6133 | 1.9179 | 1.6388 | 1.9179 | 1.6642 | 1.9179 | 0.04833 | 1.9179 | 0.04912 | 1.9179 | 0.04992 | 1.9179 | 0.04833 | 1.9179 | 0.04912 | 1.9179 | 0.04992 | 1.9179
1.6343 | 2.1049 | 1.6622 | 2.1049 | 1.6901 | 2.1049 | 0.04899 | 2.1049 | 0.04986 | 2.1049 | 0.05074 | 2.1049 | 0.04899 | 2.1049 | 0.04986 | 2.1049 | 0.05074 | 2.1049
1.6574 | 2.3101 | 1.688 | 2.3101 | 1.7185 | 2.3101 | 0.04971 | 2.3101 | 0.05067 | 2.3101 | 0.05164 | 2.3101 | 0.04971 | 2.3101 | 0.05067 | 2.3101 | 0.05164 | 2.3101
1.6826 | 2.5354 | 1.7162 | 2.5354 | 1.7496 | 2.5354 | 0.05051 | 2.5354 | 0.05156 | 2.5354 | 0.05262 | 2.5354 | 0.05051 | 2.5354 | 0.05156 | 2.5354 | 0.05262 | 2.5354
1.7103 | 2.7826 | 1.747 | 2.7826 | 1.7837 | 2.7826 | 0.05138 | 2.7826 | 0.05254 | 2.7826 | 0.0537 | 2.7826 | 0.05138 | 2.7826 | 0.05254 | 2.7826 | 0.0537 | 2.7826
1.7406 | 3.0539 | 1.7809 | 3.0539 | 1.821 | 3.0539 | 0.05234 | 3.0539 | 0.05361 | 3.0539 | 0.05488 | 3.0539 | 0.05234 | 3.0539 | 0.05361 | 3.0539 | 0.05488 | 3.0539
1.7738 | 3.3516 | 1.8179 | 3.3516 | 1.8619 | 3.3516 | 0.05339 | 3.3516 | 0.05479 | 3.3516 | 0.05618 | 3.3516 | 0.05339 | 3.3516 | 0.05479 | 3.3516 | 0.05618 | 3.3516
1.8102 | 3.6784 | 1.8585 | 3.6784 | 1.9066 | 3.6784 | 0.05455 | 3.6784 | 0.05608 | 3.6784 | 0.05761 | 3.6784 | 0.05455 | 3.6784 | 0.05608 | 3.6784 | 0.05761 | 3.6784
1.85 | 4.037 | 1.9029 | 4.037 | 1.9555 | 4.037 | 0.05582 | 4.037 | 0.0575 | 4.037 | 0.05918 | 4.037 | 0.05582 | 4.037 | 0.0575 | 4.037 | 0.05918 | 4.037
1.8936 | 4.4306 | 1.9515 | 4.4306 | 2.0091 | 4.4306 | 0.05721 | 4.4306 | 0.05905 | 4.4306 | 0.0609 | 4.4306 | 0.05721 | 4.4306 | 0.05905 | 4.4306 | 0.0609 | 4.4306
1.9413 | 4.8626 | 2.0046 | 4.8626 | 2.0677 | 4.8626 | 0.05873 | 4.8626 | 0.06076 | 4.8626 | 0.06278 | 4.8626 | 0.05873 | 4.8626 | 0.06076 | 4.8626 | 0.06278 | 4.8626
1.9935 | 5.3367 | 2.0628 | 5.3367 | 2.1318 | 5.3367 | 0.06041 | 5.3367 | 0.06263 | 5.3367 | 0.06486 | 5.3367 | 0.06041 | 5.3367 | 0.06263 | 5.3367 | 0.06486 | 5.3367
2.0507 | 5.857 | 2.1264 | 5.857 | 2.2018 | 5.857 | 0.06225 | 5.857 | 0.06469 | 5.857 | 0.06713 | 5.857 | 0.06225 | 5.857 | 0.06469 | 5.857 | 0.06713 | 5.857
2.1131 | 6.4281 | 2.1959 | 6.4281 | 2.2784 | 6.4281 | 0.06427 | 6.4281 | 0.06695 | 6.4281 | 0.06962 | 6.4281 | 0.06427 | 6.4281 | 0.06695 | 6.4281 | 0.06962 | 6.4281
2.1814 | 7.0548 | 2.2719 | 7.0548 | 2.3619 | 7.0548 | 0.06648 | 7.0548 | 0.06942 | 7.0548 | 0.07236 | 7.0548 | 0.06648 | 7.0548 | 0.06942 | 7.0548 | 0.07236 | 7.0548
2.256 | 7.7426 | 2.3549 | 7.7426 | 2.4532 | 7.7426 | 0.06891 | 7.7426 | 0.07214 | 7.7426 | 0.07537 | 7.7426 | 0.06891 | 7.7426 | 0.07214 | 7.7426 | 0.07537 | 7.7426
2.3375 | 8.4975 | 2.4454 | 8.4975 | 2.5528 | 8.4975 | 0.07158 | 8.4975 | 0.07513 | 8.4975 | 0.07867 | 8.4975 | 0.07158 | 8.4975 | 0.07513 | 8.4975 | 0.07867 | 8.4975
2.4264 | 9.326 | 2.5443 | 9.326 | 2.6614 | 9.326 | 0.07451 | 9.326 | 0.0784 | 9.326 | 0.08229 | 9.326 | 0.07451 | 9.326 | 0.0784 | 9.326 | 0.08229 | 9.326
2.5235 | 10.2353 | 2.6521 | 10.2353 | 2.7797 | 10.2353 | 0.07773 | 10.2353 | 0.08199 | 10.2353 | 0.08626 | 10.2353 | 0.07773 | 10.2353 | 0.08199 | 10.2353 | 0.08626 | 10.2353
2.6294 | 11.2332 | 2.7696 | 11.2332 | 2.9087 | 11.2332 | 0.08126 | 11.2332 | 0.08594 | 11.2332 | 0.09063 | 11.2332 | 0.08126 | 11.2332 | 0.08594 | 11.2332 | 0.09063 | 11.2332
2.7448 | 12.3285 | 2.8976 | 12.3285 | 3.049 | 12.3285 | 0.08513 | 12.3285 | 0.09027 | 12.3285 | 0.09542 | 12.3285 | 0.08513 | 12.3285 | 0.09027 | 12.3285 | 0.09542 | 12.3285
2.8706 | 13.5305 | 3.0369 | 13.5305 | 3.2016 | 13.5305 | 0.08938 | 13.5305 | 0.09503 | 13.5305 | 0.10067 | 13.5305 | 0.08938 | 13.5305 | 0.09503 | 13.5305 | 0.10067 | 13.5305
3.0074 | 14.8497 | 3.1884 | 14.8497 | 3.3675 | 14.8497 | 0.09405 | 14.8497 | 0.10024 | 14.8497 | 0.10645 | 14.8497 | 0.09405 | 14.8497 | 0.10024 | 14.8497 | 0.10645 | 14.8497
3.1563 | 16.2975 | 3.353 | 16.2975 | 3.5476 | 16.2975 | 0.09917 | 16.2975 | 0.10597 | 16.2975 | 0.11278 | 16.2975 | 0.09917 | 16.2975 | 0.10597 | 16.2975 | 0.11278 | 16.2975
3.318 | 17.8865 | 3.5318 | 17.8865 | 3.7429 | 17.8865 | 0.10479 | 17.8865 | 0.11226 | 17.8865 | 0.11973 | 17.8865 | 0.10479 | 17.8865 | 0.11226 | 17.8865 | 0.11973 | 17.8865
3.4937 | 19.6304 | 3.7256 | 19.6304 | 3.9545 | 19.6304 | 0.11096 | 19.6304 | 0.11916 | 19.6304 | 0.12737 | 19.6304 | 0.11096 | 19.6304 | 0.11916 | 19.6304 | 0.12737 | 19.6304
3.6842 | 21.5444 | 3.9357 | 21.5444 | 4.1836 | 21.5444 | 0.11773 | 21.5444 | 0.12674 | 21.5444 | 0.13575 | 21.5444 | 0.11773 | 21.5444 | 0.12674 | 21.5444 | 0.13575 | 21.5444
3.8907 | 23.6449 | 4.163 | 23.6449 | 4.4311 | 23.6449 | 0.12517 | 23.6449 | 0.13505 | 23.6449 | 0.14494 | 23.6449 | 0.12517 | 23.6449 | 0.13505 | 23.6449 | 0.14494 | 23.6449
4.1142 | 25.9502 | 4.4087 | 25.9502 | 4.6983 | 25.9502 | 0.13333 | 25.9502 | 0.14418 | 25.9502 | 0.15504 | 25.9502 | 0.13333 | 25.9502 | 0.14418 | 25.9502 | 0.15504 | 25.9502
4.3557 | 28.4804 | 4.6739 | 28.4804 | 4.9862 | 28.4804 | 0.14228 | 28.4804 | 0.1542 | 28.4804 | 0.16613 | 28.4804 | 0.14228 | 28.4804 | 0.1542 | 28.4804 | 0.16613 | 28.4804
4.6164 | 31.2572 | 4.9597 | 31.2572 | 5.2961 | 31.2572 | 0.15212 | 31.2572 | 0.1652 | 31.2572 | 0.1783 | 31.2572 | 0.15212 | 31.2572 | 0.1652 | 31.2572 | 0.1783 | 31.2572
4.8974 | 34.3047 | 5.2672 | 34.3047 | 5.6289 | 34.3047 | 0.16291 | 34.3047 | 0.17728 | 34.3047 | 0.19166 | 34.3047 | 0.16291 | 34.3047 | 0.17728 | 34.3047 | 0.19166 | 34.3047
5.1998 | 37.6494 | 5.5975 | 37.6494 | 5.9857 | 37.6494 | 0.17476 | 37.6494 | 0.19054 | 37.6494 | 0.20634 | 37.6494 | 0.17476 | 37.6494 | 0.19054 | 37.6494 | 0.20634 | 37.6494
5.5247 | 41.3201 | 5.9516 | 41.3201 | 6.3675 | 41.3201 | 0.18776 | 41.3201 | 0.2051 | 41.3201 | 0.22245 | 41.3201 | 0.18776 | 41.3201 | 0.2051 | 41.3201 | 0.22245 | 41.3201
5.873 | 45.3488 | 6.3305 | 45.3488 | 6.7751 | 45.3488 | 0.20204 | 45.3488 | 0.22108 | 45.3488 | 0.24014 | 45.3488 | 0.20204 | 45.3488 | 0.22108 | 45.3488 | 0.24014 | 45.3488
6.2458 | 49.7702 | 6.7349 | 49.7702 | 7.2092 | 49.7702 | 0.21772 | 49.7702 | 0.23862 | 49.7702 | 0.25956 | 49.7702 | 0.21772 | 49.7702 | 0.23862 | 49.7702 | 0.25956 | 49.7702
6.6438 | 54.6228 | 7.1657 | 54.6228 | 7.6705 | 54.6228 | 0.23492 | 54.6228 | 0.25789 | 54.6228 | 0.28089 | 54.6228 | 0.23492 | 54.6228 | 0.25789 | 54.6228 | 0.28089 | 54.6228
7.0677 | 59.9484 | 7.6233 | 59.9484 | 8.1593 | 59.9484 | 0.25382 | 59.9484 | 0.27905 | 59.9484 | 0.30432 | 59.9484 | 0.25382 | 59.9484 | 0.27905 | 59.9484 | 0.30432 | 59.9484
7.5182 | 65.7933 | 8.1082 | 65.7933 | 8.6758 | 65.7933 | 0.27456 | 65.7933 | 0.30227 | 65.7933 | 0.33005 | 65.7933 | 0.27456 | 65.7933 | 0.30227 | 65.7933 | 0.33005 | 65.7933
7.9956 | 72.2081 | 8.6206 | 72.2081 | 9.22 | 72.2081 | 0.29733 | 72.2081 | 0.32778 | 72.2081 | 0.3583 | 72.2081 | 0.29733 | 72.2081 | 0.32778 | 72.2081 | 0.3583 | 72.2081
8.5001 | 79.2483 | 9.1602 | 79.2483 | 9.7914 | 79.2483 | 0.32233 | 79.2483 | 0.35579 | 79.2483 | 0.38934 | 79.2483 | 0.32233 | 79.2483 | 0.35579 | 79.2483 | 0.38934 | 79.2483
9.0315 | 86.9749 | 9.7268 | 86.9749 | 10.3893 | 86.9749 | 0.34977 | 86.9749 | 0.38655 | 86.9749 | 0.42343 | 86.9749 | 0.34977 | 86.9749 | 0.38655 | 86.9749 | 0.42343 | 86.9749
9.5896 | 95.4548 | 10.3196 | 95.4548 | 11.0128 | 95.4548 | 0.37991 | 95.4548 | 0.42033 | 95.4548 | 0.46087 | 95.4548 | 0.37991 | 95.4548 | 0.42033 | 95.4548 | 0.46087 | 95.4548
10.1736 | 104.7616 | 10.9376 | 104.7616 | 11.6604 | 104.7616 | 0.413 | 104.7616 | 0.45743 | 104.7616 | 0.50201 | 104.7616 | 0.413 | 104.7616 | 0.45743 | 104.7616 | 0.50201 | 104.7616
10.7823 | 114.9757 | 11.5793 | 114.9757 | 12.3303 | 114.9757 | 0.44934 | 114.9757 | 0.49818 | 114.9757 | 0.5472 | 114.9757 | 0.44934 | 114.9757 | 0.49818 | 114.9757 | 0.5472 | 114.9757
11.4146 | 126.1857 | 12.2429 | 126.1857 | 13.0204 | 126.1857 | 0.48923 | 126.1857 | 0.54293 | 126.1857 | 0.59685 | 126.1857 | 0.48923 | 126.1857 | 0.54293 | 126.1857 | 0.59685 | 126.1857
12.0684 | 138.4886 | 12.9262 | 138.4886 | 13.728 | 138.4886 | 0.53304 | 138.4886 | 0.5921 | 138.4886 | 0.65141 | 138.4886 | 0.53304 | 138.4886 | 0.5921 | 138.4886 | 0.65141 | 138.4886
12.7416 | 151.9911 | 13.6265 | 151.9911 | 14.4502 | 151.9911 | 0.58113 | 151.9911 | 0.64609 | 151.9911 | 0.71134 | 151.9911 | 0.58113 | 151.9911 | 0.64609 | 151.9911 | 0.71134 | 151.9911
13.4316 | 166.81 | 14.3409 | 166.81 | 15.1835 | 166.81 | 0.63395 | 166.81 | 0.7054 | 166.81 | 0.7772 | 166.81 | 0.63395 | 166.81 | 0.7054 | 166.81 | 0.7772 | 166.81
14.1353 | 183.0738 | 15.0658 | 183.0738 | 15.9243 | 183.0738 | 0.69193 | 183.0738 | 0.77054 | 183.0738 | 0.84958 | 183.0738 | 0.69193 | 183.0738 | 0.77054 | 183.0738 | 0.84958 | 183.0738
14.8492 | 200.9233 | 15.7975 | 200.9233 | 16.6685 | 200.9233 | 0.7556 | 200.9233 | 0.8421 | 200.9233 | 0.92911 | 200.9233 | 0.7556 | 200.9233 | 0.8421 | 200.9233 | 0.92911 | 200.9233
15.5695 | 220.5131 | 16.5319 | 220.5131 | 17.4117 | 220.5131 | 0.82549 | 220.5131 | 0.9207 | 220.5131 | 1.0165 | 220.5131 | 0.82549 | 220.5131 | 0.9207 | 220.5131 | 1.0165 | 220.5131
16.292 | 242.0128 | 17.2645 | 242.0128 | 18.1493 | 242.0128 | 0.90223 | 242.0128 | 1.007 | 242.0128 | 1.1125 | 242.0128 | 0.90223 | 242.0128 | 1.007 | 242.0128 | 1.1125 | 242.0128
17.0122 | 265.6088 | 17.9906 | 265.6088 | 18.8765 | 265.6088 | 0.98645 | 265.6088 | 1.1018 | 265.6088 | 1.218 | 265.6088 | 0.98645 | 265.6088 | 1.1018 | 265.6088 | 1.218 | 265.6088
17.7254 | 291.5053 | 18.7053 | 291.5053 | 19.5884 | 291.5053 | 1.0789 | 291.5053 | 1.2059 | 291.5053 | 1.3339 | 291.5053 | 1.0789 | 291.5053 | 1.2059 | 291.5053 | 1.3339 | 291.5053
18.4266 | 319.9267 | 19.4036 | 319.9267 | 20.28 | 319.9267 | 1.1803 | 319.9267 | 1.3201 | 319.9267 | 1.4611 | 319.9267 | 1.1803 | 319.9267 | 1.3201 | 319.9267 | 1.4611 | 319.9267
19.1105 | 351.1192 | 20.0804 | 351.1192 | 20.9462 | 351.1192 | 1.2915 | 351.1192 | 1.4455 | 351.1192 | 1.6009 | 351.1192 | 1.2915 | 351.1192 | 1.4455 | 351.1192 | 1.6009 | 351.1192
19.7719 | 385.3529 | 20.7304 | 385.3529 | 21.5821 | 385.3529 | 1.4135 | 385.3529 | 1.583 | 385.3529 | 1.7542 | 385.3529 | 1.4135 | 385.3529 | 1.583 | 385.3529 | 1.7542 | 385.3529
20.4055 | 422.9243 | 21.3484 | 422.9243 | 22.1825 | 422.9243 | 1.5471 | 422.9243 | 1.7338 | 422.9243 | 1.9224 | 422.9243 | 1.5471 | 422.9243 | 1.7338 | 422.9243 | 1.9224 | 422.9243
21.0058 | 464.1589 | 21.9293 | 464.1589 | 22.7427 | 464.1589 | 1.6935 | 464.1589 | 1.899 | 464.1589 | 2.1067 | 464.1589 | 1.6935 | 464.1589 | 1.899 | 464.1589 | 2.1067 | 464.1589
21.5675 | 509.4138 | 22.4681 | 509.4138 | 23.2578 | 509.4138 | 1.8537 | 509.4138 | 2.0798 | 509.4138 | 2.3084 | 509.4138 | 1.8537 | 509.4138 | 2.0798 | 509.4138 | 2.3084 | 509.4138
22.0852 | 559.081 | 22.9597 | 559.081 | 23.7232 | 559.081 | 2.0288 | 559.081 | 2.2776 | 559.081 | 2.5291 | 559.081 | 2.0288 | 559.081 | 2.2776 | 559.081 | 2.5291 | 559.081
22.5538 | 613.5907 | 23.3993 | 613.5907 | 24.1343 | 613.5907 | 2.22 | 613.5907 | 2.4934 | 613.5907 | 2.7699 | 613.5907 | 2.22 | 613.5907 | 2.4934 | 613.5907 | 2.7699 | 613.5907
22.9681 | 673.4151 | 23.782 | 673.4151 | 24.4867 | 673.4151 | 2.4285 | 673.4151 | 2.7287 | 673.4151 | 3.0323 | 673.4151 | 2.4285 | 673.4151 | 2.7287 | 673.4151 | 3.0323 | 673.4151
23.3228 | 739.0722 | 24.1031 | 739.0722 | 24.7761 | 739.0722 | 2.6553 | 739.0722 | 2.9846 | 739.0722 | 3.3173 | 739.0722 | 2.6553 | 739.0722 | 2.9846 | 739.0722 | 3.3173 | 739.0722
23.6131 | 811.1308 | 24.358 | 811.1308 | 24.9981 | 811.1308 | 2.9015 | 811.1308 | 3.2621 | 811.1308 | 3.6261 | 811.1308 | 2.9015 | 811.1308 | 3.2621 | 811.1308 | 3.6261 | 811.1308
23.8338 | 890.2151 | 24.5421 | 890.2151 | 25.1486 | 890.2151 | 3.168 | 890.2151 | 3.562 | 890.2151 | 3.9593 | 890.2151 | 3.168 | 890.2151 | 3.562 | 890.2151 | 3.9593 | 890.2151
23.9799 | 977.01 | 24.6506 | 977.01 | 25.223 | 977.01 | 3.4556 | 977.01 | 3.885 | 977.01 | 4.317 | 977.01 | 3.4556 | 977.01 | 3.885 | 977.01 | 4.317 | 977.01
24.0465 | 1072.2672 | 24.679 | 1072.2672 | 25.2171 | 1072.2672 | 3.7645 | 1072.2672 | 4.231 | 1072.2672 | 4.699 | 1072.2672 | 3.7645 | 1072.2672 | 4.231 | 1072.2672 | 4.699 | 1072.2672
24.0283 | 1176.812 | 24.6223 | 1176.812 | 25.1261 | 1176.812 | 4.0949 | 1176.812 | 4.5997 | 1176.812 | 5.1045 | 1176.812 | 4.0949 | 1176.812 | 4.5997 | 1176.812 | 5.1045 | 1176.812
23.9199 | 1291.5497 | 24.4754 | 1291.5497 | 24.9453 | 1291.5497 | 4.4462 | 1291.5497 | 4.9901 | 1291.5497 | 5.5316 | 1291.5497 | 4.4462 | 1291.5497 | 4.9901 | 1291.5497 | 5.5316 | 1291.5497
23.7158 | 1417.4742 | 24.2331 | 1417.4742 | 24.6694 | 1417.4742 | 4.8175 | 1417.4742 | 5.4004 | 1417.4742 | 5.9778 | 1417.4742 | 4.8175 | 1417.4742 | 5.4004 | 1417.4742 | 5.9778 | 1417.4742
23.41 | 1555.6761 | 23.8895 | 1555.6761 | 24.2929 | 1555.6761 | 5.2071 | 1555.6761 | 5.8284 | 1555.6761 | 6.4401 | 1555.6761 | 5.2071 | 1555.6761 | 5.8284 | 1555.6761 | 6.4401 | 1555.6761
22.9962 | 1707.3527 | 23.4385 | 1707.3527 | 23.8097 | 1707.3527 | 5.6127 | 1707.3527 | 6.2708 | 1707.3527 | 6.9145 | 1707.3527 | 5.6127 | 1707.3527 | 6.2708 | 1707.3527 | 6.9145 | 1707.3527
22.4676 | 1873.8174 | 22.8734 | 1873.8174 | 23.2132 | 1873.8174 | 6.0316 | 1873.8174 | 6.7241 | 1873.8174 | 7.3968 | 1873.8174 | 6.0316 | 1873.8174 | 6.7241 | 1873.8174 | 7.3968 | 1873.8174
21.8166 | 2056.5123 | 22.1868 | 2056.5123 | 22.4961 | 2056.5123 | 6.4604 | 2056.5123 | 7.1844 | 2056.5123 | 7.8824 | 2056.5123 | 6.4604 | 2056.5123 | 7.1844 | 2056.5123 | 7.8824 | 2056.5123
21.0351 | 2257.0197 | 21.3706 | 2257.0197 | 21.6504 | 2257.0197 | 6.8955 | 2257.0197 | 7.6475 | 2257.0197 | 8.3672 | 2257.0197 | 6.8955 | 2257.0197 | 7.6475 | 2257.0197 | 8.3672 | 2257.0197
20.1142 | 2477.0764 | 20.4159 | 2477.0764 | 20.667 | 2477.0764 | 7.3331 | 2477.0764 | 8.1093 | 2477.0764 | 8.8468 | 2477.0764 | 7.3331 | 2477.0764 | 8.1093 | 2477.0764 | 8.8468 | 2477.0764
19.044 | 2718.5882 | 19.3128 | 2718.5882 | 19.5362 | 2718.5882 | 7.7695 | 2718.5882 | 8.5661 | 2718.5882 | 9.3177 | 2718.5882 | 7.7695 | 2718.5882 | 8.5661 | 2718.5882 | 9.3177 | 2718.5882
17.8135 | 2983.6472 | 18.0504 | 2983.6472 | 18.2469 | 2983.6472 | 8.2011 | 2983.6472 | 9.0149 | 2983.6472 | 9.7776 | 2983.6472 | 8.2011 | 2983.6472 | 9.0149 | 2983.6472 | 9.7776 | 2983.6472
[6 empty] | 8.6246 | 3274.5492 | 9.4521 | 3274.5492 | 10.2225 | 3274.5492 | 8.6246 | 3274.5492 | 9.4521 | 3274.5492 | 10.2225 | 3274.5492
[6 empty] | 9.0389 | 3593.8137 | 9.876 | 3593.8137 | 10.6525 | 3593.8137 | 9.0389 | 3593.8137 | 9.876 | 3593.8137 | 10.6525 | 3593.8137
[6 empty] | 9.4397 | 3944.2061 | 10.2847 | 3944.2061 | 11.0669 | 3944.2061 | 9.4397 | 3944.2061 | 10.2847 | 3944.2061 | 11.0669 | 3944.2061
[6 empty] | 9.8271 | 4328.7613 | 10.6785 | 4328.7613 | 11.4624 | 4328.7613 | 9.8271 | 4328.7613 | 10.6785 | 4328.7613 | 11.4624 | 4328.7613
[6 empty] | 10.1994 | 4750.8102 | 11.0558 | 4750.8102 | 11.8416 | 4750.8102 | 10.1994 | 4750.8102 | 11.0558 | 4750.8102 | 11.8416 | 4750.8102
[6 empty] | 10.5561 | 5214.0083 | 11.4155 | 5214.0083 | 12.2034 | 5214.0083 | 10.5561 | 5214.0083 | 11.4155 | 5214.0083 | 12.2034 | 5214.0083
[6 empty] | 10.8968 | 5722.3677 | 11.7592 | 5722.3677 | 12.5487 | 5722.3677 | 10.8968 | 5722.3677 | 11.7592 | 5722.3677 | 12.5487 | 5722.3677