## Metadata
Mass Spectrometer Files
File | File start time | File end time | Time file loaded | No of data points | No of channels | Channels | Samples
C:/Lab Projects/Projects 2022/Fazi Zircon TE Sept 0222/SEPT0222A.csv | 2022-09-02 11:30:07.000 | 2022-09-02 12:11:32.825 | 2022-09-02 12:36:23.596 | 5795 | 26 | Si29,Ca43,Sc45,Ti49,Y89,Zr90,Nb93,La139,Ce140,Pr141,Nd146,Sm147,Eu153,Gd157,Tb159,Dy163,Ho165,Er166,Tm169,Yb172,Lu175,Hf178,Ta181,Pb208,Th232,U238 | SEPT0222A.d
Laser Log Files
File | File start time | File end time | Time file loaded | Samples | Offset (s) | Widths
C:/Lab Projects/Projects 2022/Fazi Zircon TE Sept 0222/SEPT0222A_log_20220902_114059.csv | 2022-09-02 11:41:00.165 | 2022-09-02 12:21:43.446 | 2022-09-02 12:36:33.788 | NIST610 - 1,FY-GR2A - 6,FY-GR2A - 7,91500 - 1,7022-670-675 - 1,7022-670-675 - 2,7022-670-675 - 3,NIST610 - 3,91500 - 3,NIST612 - 3,Plesovice - 3,FY-GR2A - 2,7005-350-355 - 1,7005-350-355 - 2,7005-350-355 - 3,NIST612 - 1,FY-GR1A - 1,FY-GR1A - 2,FY-GR1A - 3,Plesovice - 4,NIST612 - 4,91500 - 4,FY-GR2A - 3,NIST610 - 4,Plesovice - 1,7010-345-349 - 1,7010-345-349 - 2,700-7020-62.5 - 1,700-7020-62.5 - 2,FY-GR2A - 1,NIST610 - 2,91500 - 2,NIST612 - 2,Plesovice - 2,FY-GR2A - 4,FY-GR2A - 5 | -627.5739 | 17

## DRS Settings
Data Reduction Scheme Settings
Trace Elements
DefaultRefMat
Full-Quant | TRUE
Howell | FALSE
IndexChannel | Si29
Longerich | FALSE
MaskChannel | Si29
MaskCutoff | 1000
MaskMethod | Laser log
MaskResults | FALSE
MaskTrim | 0
Pettke | TRUE
exceptions
Trace Elements Next
Full-Quant | TRUE
IndexChannel | Si29
MaskChannel | Si29
MaskCutoff | 1000
MaskMethod | Laser log
MaskResults | FALSE
MaskTrim | 0
Preserve | FALSE
UseRatios | TRUE
exceptions

## Reference Material Values
Reference Material Values
T_BLR1
Matrix
Description | "BLR-1 (titanite), natural standard"
Data Source | Aleinikoff et al. (2007) AJS
URL
File Path | C:/Program Files (x86)/iolite-software/iolite4/ReferenceMaterials/T_BLR1.json
Notes | U/Pb information is from TIMS (Boise State) errors are 2SD
Measurement | Units | Value | Uncertainty
Skarn | unknown | 0 | 0
Age | ratio | 0 | 1047
206Pb/238U | ratio | 0.17636 | 0.00023
207Pb/235U | ratio | 1.806 | 0.004
207Pb/206Pb | ratio | 0.07428 | 2.5e-05
c207Pb/206Pb | ratio | 0.912 | 0.005
206Pb/204Pb | unknown | 100 | 0
208Pb/206Pb | unknown | 0.002 | 0
208Pb/232Th | ratio | 2.02 | 0.16
Th/U | ratio | 0 | 0.6
U | ppm | 300 | 0
Th | ppm | 186 | 0
Pb | ppm | 19.7 | 0
T_MKED
Matrix
Description | "Titanite, Queensland natural standard"
Data Source | Spandler et al. (2015) Chemical Geology
URL
File Path | C:/Program Files (x86)/iolite-software/iolite4/ReferenceMaterials/T_MKED.json
Notes | U/Pb information is from TIMS. WDS and LAICPmS for major and trace elements. errors are 2SD
Measurement | Units | Value | Uncertainty
Skarn | unknown | 0 | 0
Age | ratio | 0 | 1518
206Pb/238U | ratio | 0.26538 | 0.0244
207Pb/235U | ratio | 3.4632 | 0.0403
207Pb/206Pb | ratio | 0.096 | 0.0213
c207Pb/206Pb | ratio | 0.954 | 0.002
208Pb/232Th | ratio | 1.05 | 0.16
Th/U | ratio | 0 | 2.8
U | ppm | 131 | 0
Th | ppm | 369 | 0
Mg | ppm | 140 | 6
Sc | ppm | 0.9 | 4
V | ppm | 326 | 1
Cr | ppm | 35 | 6
Mn | ppm | 160 | 2.1
As | ppm | 10.6 | 4.6
Sr | ppm | 8.47 | 2.8
Y | ppm | 875 | 3
Zr | ppm | 236 | 2.8
Nb | ppm | 923 | 4.3
Mo | ppm | 5.86 | 4.5
Sn | ppm | 218 | 3.5
La | ppm | 467 | 3.4
Ce | ppm | 2134 | 4
Pr | ppm | 351 | 4
Nd | ppm | 1742 | 4
Sm | ppm | 375 | 3
Eu | ppm | 68.6 | 3
Gd | ppm | 304 | 3
Tb | ppm | 44.2 | 3
Dy | ppm | 246 | 3
Ho | ppm | 43 | 3
Er | ppm | 108 | 3
Tm | ppm | 13.1 | 3
Yb | ppm | 71 | 3
Lu | ppm | 6.8 | 3
Hf | ppm | 14.1 | 3
Ta | ppm | 71 | 7
Pb | ppm | 50.4 | 3
A_MAD
Matrix | Apatite
Description | Madagascar Apatite
Data Source | Thomson et al., 2012, G3
URL
File Path | C:/Program Files (x86)/iolite-software/iolite4/ReferenceMaterials/A_MAD.json
Notes
Measurement | Units | Value | Uncertainty
Age | Ma | 473.46 | 0
206Pb/238U | ratio | 0.0762416 | 0
207Pb/235U | ratio | 0.601257 | 0
208Pb/232Th | ratio | 0 | 0
207Pb/206Pb | ratio | 0.0571961 | 0
c207Pb/206Pb | ratio | 0.8681 | 0
206Pb/208Pb | ratio | 0 | 0
206Pb/204Pb | ratio | 0 | 0
207Pb/204Pb | ratio | 0 | 0
208Pb/204Pb | ratio | 0 | 0
Pb | ppm | 51.2 | 0
Th | ppm | 798 | 0
U | ppm | 22.2 | 0
176Hf/177Hf | ratio | 0 | 0
87Sr/86Sr | ratio | 0.7118 | 3e-05
87Rb/86Sr | ratio | 0.0001 | 0.0002
A_McClure
Matrix | Apatite
Description | McClure Mountain Apatite Apatite
Data Source | Schoene and Bowring, CMP, 2006
URL
File Path | C:/Program Files (x86)/iolite-software/iolite4/ReferenceMaterials/A_McClure.json
Notes
Measurement | Units | Value | Uncertainty
Age | Ma | 523.51 | 0
206Pb/238U | ratio | 0.084598082 | 0
207Pb/235U | ratio | 0.67460748 | 0
208Pb/232Th | ratio | 0 | 0
207Pb/206Pb | ratio | 0.057834819 | 0
c207Pb/206Pb | ratio | 0.88198 | 0
206Pb/208Pb | ratio | 0 | 0
206Pb/204Pb | ratio | 0 | 0
207Pb/204Pb | ratio | 0 | 0
208Pb/204Pb | ratio | 0 | 0
Pb | ppm | 0 | 0
Th | ppm | 71 | 0
U | ppm | 23 | 0
176Hf/177Hf | ratio | 0 | 0
C_MMC
Matrix | CaCO3
Description | Modern Marine Carbonate
Data Source | a bunch of shells from your local beach
URL | http://www.awebpageforthisstandardifappropriate.org
File Path | C:/Program Files (x86)/iolite-software/iolite4/ReferenceMaterials/C_MMC.json
Notes | Any further notes about the standard can be entered here
Measurement | Units | Value | Uncertainty
87Sr_86Sr | ratio | 0.709163 | 2e-05
NIST1632d
Matrix | Coal
Description | Trace elements in coal
Data Source | NIST certificate
URL
File Path | C:/Program Files (x86)/iolite-software/iolite4/ReferenceMaterials/NIST1632d.json
Notes | "GEOREM preferred values, as at 050509. Uncertainties for some major elements have not been included"
Measurement | Units | Value | Uncertainty
Al | ppm | 9120 | 50
As | ppm | 6.1 | 0.2
B | ppm | 62 | 1
Ba | ppm | 40.42 | 0.89
C | ppm | 768800 | 1500
Ca | ppm | 14400 | 30
Cd | ppm | 0.08 | 0.01
Ce | ppm | 11.7 | 0.4
Cl | ppm | 1142 | 11
Co | ppm | 3.424 | 0.048
Cr | ppm | 13.7 | 0.1
Cs | ppm | 0.598 | 0.006
Cu | ppm | 5.83 | 0.31
Eu | ppm | 0.217 | 0.006
Fe | ppm | 7490 | 160
Hg | ppm | 0.0928 | 0.0033
K | ppm | 1094 | 26
Mg | ppm | 390 | 6
Mn | ppm | 13.1 | 0.4
N | ppm | 15900 | 100
Na | ppm | 296.9 | 4.2
Pb | ppm | 3.845 | 0.042
Rb | ppm | 7.36 | 0.2
S | ppm | 14620 | 740
Sb | ppm | 0.445 | 0.015
Sc | ppm | 2.89 | 0.03
Se | ppm | 1.29 | 0.03
Si | ppm | 16500 | 300
Sr | ppm | 63.5 | 1.2
Th | ppm | 1.428 | 0.035
Ti | ppm | 477 | 10
U | ppm | 0.517 | 0.012
V | ppm | 23.74 | 0.1
Zn | ppm | 12.9 | 1.2
G_BCR2G
Matrix | Glass
Description | Natural glass, basaltic composition
Data Source | GeoRem database as of 2018-07-09
URL
File Path | C:/Program Files (x86)/iolite-software/iolite4/ReferenceMaterials/G_BCR2G.json
Notes | GEOREM preferred values. Uncertainties for some major elements have not been included, otherwise 2 sd Values for isotope ratios come from various sources. Please review all values before using them.
Measurement | Units | Value | Uncertainty
Ag | ppm | 0.5 | 0.4
Al | ppm | 70913 | 0
Ba | ppm | 683 | 7
Be | ppm | 2.3 | 0.4
Bi | ppm | 0.05 | 0.01
Ca | ppm | 50429 | 0
Cd | ppm | 0.2 | 0
Ce | ppm | 53.3 | 0.5
Co | ppm | 38 | 2
Cr | ppm | 17 | 2
Cs | ppm | 1.16 | 0.07
Cu | ppm | 21 | 5
Dy | ppm | 6.44 | 0.06
Er | ppm | 3.7 | 0.04
Eu | ppm | 1.97 | 0.02
Fe | ppm | 96385 | 0
Ga | ppm | 23 | 1
Gd | ppm | 6.71 | 0.07
Ge | ppm | 1.5 | 0.1
Hf | ppm | 4.84 | 0.28
Ho | ppm | 1.27 | 0.08
In | ppm | 0.11 | 0.02
K | ppm | 14900 | 150
La | ppm | 24.7 | 0.3
Li | ppm | 9 | 1
Lu | ppm | 0.503 | 0.005
Mg | ppm | 21467 | 0
Mn | ppm | 1550 | 70
Mo | ppm | 270 | 30
Na | ppm | 23962 | 0
Nb | ppm | 12.5 | 1
Nd | ppm | 28.9 | 0.3
Ni | ppm | 13 | 2
P | ppm | 1615 | 0
Pb | ppm | 11 | 1
Pr | ppm | 6.7 | 0.4
Pt | ppm | 0.78 | 0.6
Rb | ppm | 47 | 0.5
Re | ppm | 0.0062 | 0.0007
Sb | ppm | 0.35 | 0.08
Sc | ppm | 33 | 2
Si | ppm | 254270 | 0
Sm | ppm | 6.59 | 0.07
Sn | ppm | 2.6 | 0.4
Sr | ppm | 342 | 4
Ta | ppm | 0.78 | 0.06
Tb | ppm | 1.02 | 0.08
Th | ppm | 5.9 | 0.3
Ti | ppm | 14100 | 1000
Tl | ppm | 0.3 | 0.1
Tm | ppm | 0.51 | 0.04
U | ppm | 1.69 | 0.12
V | ppm | 425 | 18
W | ppm | 0.5 | 0.07
Y | ppm | 35 | 3
Yb | ppm | 3.39 | 0.03
Zn | ppm | 125 | 5
Zr | ppm | 184 | 15
206Pb/204Pb | ppm | 18.765 | 0
207Pb/204Pb | ppm | 15.626 | 0
207Pb/206Pb | ppm | 0.833 | 0
208Pb/204Pb | ppm | 38.73 | 0
208Pb/206Pb | ppm | 2.066 | 0
230Th/232Th | unknown | 4.724e-06 | 0
[230Th/232Th] | ppm | 0.877 | 0
234U/238U | unknown | 5.493e-05 | 0
[234U/238U] | ppm | 1.001 | 0
87Sr/86Sr | ppm | 0.705003 | 0
d7Li | ppm | 4.5 | 0.6
G_BHVO2G
Matrix | Glass
Description | Natural glass, basaltic composition
Data Source | GeoRem database as of 2018-07-09
URL
File Path | C:/Program Files (x86)/iolite-software/iolite4/ReferenceMaterials/G_BHVO2G.json
Notes | GEOREM preferred values. Uncertainties for some major elements have not been included, otherwise 2 sd Values for isotope ratios come from various sources. Please review all values before using them.
Measurement | Units | Value | Uncertainty
Al | ppm | 71971 | 0
Ba | ppm | 131 | 2
Be | ppm | 1.3 | 0.2
Bi | ppm | 0.01 | 0.002
Ca | ppm | 81430 | 0
Cd | ppm | 0.1 | 0.02
Ce | ppm | 37.6 | 0.2
Co | ppm | 44 | 2
Cr | ppm | 293 | 12
Cs | ppm | 0.1 | 0.02
Cu | ppm | 127 | 11
Dy | ppm | 5.28 | 0.05
Er | ppm | 2.56 | 0.02
Eu | ppm | 2.07 | 0.01
Fe | ppm | 87835 | 0
Ga | ppm | 22 | 3
Gd | ppm | 6.16 | 0.05
Ge | ppm | 1.6 | 0.1
Hf | ppm | 4.32 | 0.18
Ho | ppm | 0.98 | 0.04
In | ppm | 0.1 | 0.02
K | ppm | 4270 | 50
La | ppm | 15.2 | 0.2
Li | ppm | 4.4 | 0.8
Lu | ppm | 0.279 | 0.003
Mg | ppm | 42994 | 0
Mn | ppm | 1317 | 0
Mo | ppm | 3.8 | 0.2
Na | ppm | 17806 | 0
Nb | ppm | 18.3 | 0.8
Nd | ppm | 24.5 | 0.2
Ni | ppm | 116 | 7
P | ppm | 1266 | 0
Pb | ppm | 1.7 | 0.2
Pr | ppm | 5.35 | 0.22
Pt | ppm | 0.46 | 0.09
Rb | ppm | 9.2 | 0.04
Re | ppm | 0.00047 | 0.00013
Sb | ppm | 0.3 | 0.13
Sc | ppm | 33 | 2
Si | ppm | 230428 | 0
Sm | ppm | 6.1 | 0.03
Sn | ppm | 2.6 | 0.6
Sr | ppm | 396 | 1
Ta | ppm | 1.15 | 0.1
Tb | ppm | 0.92 | 0.04
Th | ppm | 1.22 | 0.05
Ti | ppm | 16300 | 900
Tm | ppm | 0.34 | 0.02
U | ppm | 0.403 | 0.003
V | ppm | 308 | 19
W | ppm | 0.23 | 0.04
Y | ppm | 26 | 2
Yb | ppm | 2.01 | 0.02
Zn | ppm | 102 | 6
Zr | ppm | 170 | 7
206Pb/204Pb | ratio | 18.733 | 0
207Pb/204Pb | ratio | 15.571 | 0
208Pb/204Pb | ratio | 38.27 | 0
87Sr/86Sr | ratio | 0.703469 | 0
G_GSD1G
Matrix | Glass
Description | Synthetic Basalt Glass from USGS
Data Source | GeoRem database as of 2018-07-09
URL
File Path | C:/Program Files (x86)/iolite-software/iolite4/ReferenceMaterials/G_GSD1G.json
Notes | GEOREM preferred values, as at 131014 Values for isotope ratios come from various sources. Please review all values before using them.
Measurement | Units | Value | Uncertainty
Ag | ppm | 23 | 3
Al | ppm | 70919.5 | 0
As | ppm | 27 | 8
Au | ppm | 4 | 0
B | ppm | 50 | 20
Ba | ppm | 67 | 1
Be | ppm | 46 | 5
Bi | ppm | 35 | 4
Ca | ppm | 51458.4 | 0
Cd | ppm | 18 | 4
Ce | ppm | 41.4 | 0.4
Co | ppm | 40 | 2
Cr | ppm | 42 | 3
Cs | ppm | 32 | 2
Cu | ppm | 42 | 2
Dy | ppm | 51.2 | 0.5
Er | ppm | 40.1 | 0.4
Eu | ppm | 41 | 2
Fe | ppm | 103382.23 | 0
Ga | ppm | 54 | 7
Gd | ppm | 50.7 | 0.5
Ge | ppm | 32 | 8
Hf | ppm | 39 | 2
Ho | ppm | 49 | 2
In | ppm | 38 | 5
K | ppm | 25300 | 300
La | ppm | 39.1 | 0.4
Li | ppm | 43 | 6
Lu | ppm | 51.5 | 0.5
Mg | ppm | 21711.6 | 0
Mn | ppm | 220 | 20
Mo | ppm | 39 | 3
Na | ppm | 26706.96 | 0
Nb | ppm | 42 | 3
Nd | ppm | 44.7 | 0.5
Ni | ppm | 58 | 4
P | ppm | 860 | 160
Pb | ppm | 50 | 2
Pr | ppm | 45 | 1
Pt | ppm | 6 | 0
Rb | ppm | 37.3 | 0.4
Sb | ppm | 43 | 7
Sc | ppm | 52 | 2
Se | ppm | 2 | 1
Si | ppm | 248678 | 0
Sm | ppm | 47.8 | 0.5
Sn | ppm | 29 | 6
Sr | ppm | 69.4 | 0.7
Ta | ppm | 40 | 4
Tb | ppm | 47 | 2
Th | ppm | 41 | 2
Ti | ppm | 7433.924 | 0
Tl | ppm | 0.9 | 0.1
Tm | ppm | 49 | 2
U | ppm | 41 | 2
V | ppm | 44 | 2
W | ppm | 43 | 4
Y | ppm | 42 | 2
Yb | ppm | 50.9 | 0.5
Zn | ppm | 54 | 2
Zr | ppm | 42 | 2
143Nd/144Nd | ratio | 0.511521 | 0
176Hf/177Hf | ratio | 0.282121 | 0
206Pb/204Pb | ratio | 19.579 | 0
207Pb/204Pb | ratio | 15.745 | 0
207Pb/206Pb | ratio | 0.80418 | 0
208Pb/204Pb | ratio | 38.908 | 0
208Pb/206Pb | ratio | 1.9871 | 0
234U/238U | ratio | 1.798 | 0
238U/235U | ratio | 271.4 | 0
87Sr/86Sr | ratio | 0.709416 | 0
d11B | ratio | 10.1 | 0
d29Si | ratio | -0.12 | 0
d30Si | ratio | -0.21 | 0
d44/40Ca | ratio | 0.86 | 0
d7Li | ratio | 30.9 | 1
G_GSE1Ga
Matrix | Glass
Description | "GSE-1G glass, nominal 400 ppm for many elements"
Data Source | GeoRem database as of Dec09
URL
File Path | C:/Program Files (x86)/iolite-software/iolite4/ReferenceMaterials/G_GSE1Ga.json
Notes | These are the preferred values from GEOREM. All uncertainties are 95%CL or 2 SD. Uncertainties for some major elements have not been included.
Measurement | Units | Value | Uncertainty
Ag | ppm | 200 | 20
Al | ppm | 68802.5 | 2117
As | ppm | 260 | 90
Au | ppm | 7 | 0
B | ppm | 330 | 120
Ba | ppm | 427 | 5
Be | ppm | 490 | 80
Bi | ppm | 320 | 30
Ca | ppm | 52888 | 2144
Cd | ppm | 160 | 50
Ce | ppm | 414 | 4
Co | ppm | 380 | 20
Cr | ppm | 400 | 80
Cs | ppm | 310 | 20
Cu | ppm | 380 | 40
Dy | ppm | 524 | 6
Er | ppm | 595 | 6
Eu | ppm | 410 | 20
Fe | ppm | 98718 | 2332
Ga | ppm | 490 | 70
Gd | ppm | 514 | 6
Ge | ppm | 320 | 80
Hf | ppm | 395 | 7
Ho | ppm | 501 | 8
In | ppm | 370 | 60
Ir | ppm | 120 | 0
K | ppm | 21800 | 200
La | ppm | 392 | 4
Li | ppm | 430 | 60
Lu | ppm | 518 | 6
Mg | ppm | 21109 | 181
Mn | ppm | 590 | 20
Mo | ppm | 390 | 30
Na | ppm | 28933 | 148
Nb | ppm | 420 | 40
Nd | ppm | 453 | 5
Ni | ppm | 440 | 30
P | ppm | 70 | 20
Pb | ppm | 378 | 12
Pr | ppm | 460 | 10
Pt | ppm | 30 | 0
Rb | ppm | 356 | 4
Re | ppm | 120 | 0
Sb | ppm | 450 | 110
Sc | ppm | 530 | 20
Se | ppm | 20 | 16
Si | ppm | 251015 | 7000
Sm | ppm | 488 | 5
Sn | ppm | 280 | 50
Sr | ppm | 447 | 5
Ta | ppm | 390 | 40
Tb | ppm | 480 | 20
Th | ppm | 380 | 20
Ti | ppm | 450 | 42
Tl | ppm | 2 | 0.2
Tm | ppm | 500 | 20
U | ppm | 420 | 30
V | ppm | 440 | 20
W | ppm | 430 | 50
Y | ppm | 410 | 30
Yb | ppm | 520 | 5
Zn | ppm | 460 | 10
Zr | ppm | 410 | 30
206Pb/238U | ratio | 0.2735 | 0.0031
207Pb/235U | ratio | 59.15 | 0.84
206Pb/204Pb | ratio | 19.925 | 0.002
207Pb/204Pb | ratio | 15.787 | 0.001
207Pb/206Pb | ratio | 0.79232 | 2e-05
208Pb/204Pb | ratio | 39.145 | 0.003
208Pb/206Pb | ratio | 1.9646 | 0.0001
208Pb/232Th | ratio | 0.5917 | 0.0005
238U/235U | ratio | 273 | 1
G_MACS-3
Matrix | Glass
Description | synthetic carbonate standard
Data Source | USGS certificate
URL
File Path | C:/Program Files (x86)/iolite-software/iolite4/ReferenceMaterials/G_MACS-3.json
Notes | "GEOREM preferred values, as at 050509. Uncertainties for some major elements have not been included"
Measurement | Units | Value | Uncertainty
Ag | ppm | 53.3 | 1.8
As | ppm | 44.2 | 1.4
Ba | ppm | 58.8 | 2
Br | ppm | 0.44 | 0
Be | ppm | 56.4 | 1.7
Bi | ppm | 19.9 | 1.6
C | ppm | 119600 | 0
Ca | ppm | 369370 | 0
Cd | ppm | 54.6 | 2.2
Ce | ppm | 11.2 | 0.33
Cl | ppm | 61 | 2
Co | ppm | 57.1 | 2
Cr | ppm | 117 | 5
Cu | ppm | 120 | 5
Dy | ppm | 10.7 | 0.5
Er | ppm | 11.2 | 0.22
Eu | ppm | 11.8 | 0.13
Fe | ppm | 11191 | 0
Ga | ppm | 16.1 | 1.1
Gd | ppm | 10.8 | 0.3
Ge | ppm | 56.9 | 4
Hf | ppm | 4.73 | 0.21
Hg | ppm | 10.2 | 0.4
Ho | ppm | 11.3 | 0.14
I | ppm | 20.3 | 0
K | ppm | 16 | 2
La | ppm | 10.4 | 0.5
Li | ppm | 62.2 | 4.2
Lu | ppm | 10.8 | 0.3
Mg | ppm | 1756 | 136
Mn | ppm | 536 | 28
Mo | ppm | 1.21 | 0.14
Na | ppm | 5935 | 0
Nb | ppm | 35.2 | 3.1
Nd | ppm | 11 | 0.41
Ni | ppm | 57.4 | 4.9
Pd | ppm | 3.4 | 0
Pb | ppm | 56.5 | 1.8
Pr | ppm | 12.1 | 0.23
Pt | ppm | 17.8 | 0
Sb | ppm | 20.6 | 1.1
Sc | ppm | 21 | 0.8
Sm | ppm | 11 | 0.27
Sn | ppm | 58.1 | 8.8
Sr | ppm | 6760 | 350
Ta | ppm | 20.5 | 5.3
Tb | ppm | 10.9 | 0.09
Th | ppm | 55.4 | 1.1
Ti | ppm | 54.9 | 0.18
Tl | ppm | 14.2 | 1.7
Tm | ppm | 11.9 | 0.26
U | ppm | 1.52 | 0.04
V | ppm | 46.3 | 1.13
W | ppm | 2.16 | 0.19
Y | ppm | 22.4 | 0.9
Yb | ppm | 11.6 | 0.2
Zn | ppm | 111 | 5.7
Zr | ppm | 8.67 | 0.63
G_MACS-3GR
Matrix | Glass
Description | synthetic carbonate standard
Data Source | GEOREM preferred values
URL
File Path | C:/Program Files (x86)/iolite-software/iolite4/ReferenceMaterials/G_MACS-3GR.json
Notes | "GEOREM preferred values, as at 050509. Uncertainties for some major elements have not been included"
Measurement | Units | Value | Uncertainty
Ag | ppm | 54.5 | 1.6
Al | ppm | 396 | 31
As | ppm | 46.6 | 3.3
Au | ppm | 7.21 | 0.13
B | ppm | 8.2 | 1.1
Ba | ppm | 59.6 | 1.4
Be | ppm | 57.4 | 1.3
Bi | ppm | 20.6 | 1
Br | ppm | 0.44 | 0
Ca | ppm | 376900 | 0
Cd | ppm | 53.9 | 1.4
Ce | ppm | 10.9 | 0.3
Cl | ppm | 61 | 0
Co | ppm | 55.3 | 1.9
Cr | ppm | 114 | 4
Cs | ppm | 0.013 | 0
Cu | ppm | 116 | 4
Dy | ppm | 9.9 | 0.8
Er | ppm | 10.3 | 0.8
Eu | ppm | 11.1 | 0.5
Fe | ppm | 10500 | 600
Ga | ppm | 15.6 | 0.8
Gd | ppm | 9.72 | 0.84
Ge | ppm | 55.7 | 1.7
Hf | ppm | 4.57 | 0.11
Hg | ppm | 10.2 | 0
Ho | ppm | 10.3 | 0.8
In | ppm | 0.2 | 0
K | ppm | 1.1 | 0
La | ppm | 10.6 | 0.2
Li | ppm | 62.9 | 2.1
Lu | ppm | 10 | 0.7
Mg | ppm | 1720 | 100
Mn | ppm | 512 | 25
Na | ppm | 5850 | 470
Nb | ppm | 42.9 | 0
Nd | ppm | 10.6 | 0.4
Ni | ppm | 56.2 | 1.2
P | ppm | 103 | 8
Pb | ppm | 59.7 | 3.2
Pd | ppm | 3.4 | 0
Pr | ppm | 11.5 | 0.5
Pt | ppm | 17.8 | 0
Rb | ppm | 0.04 | 0
Ru | ppm | 20.1 | 0
Sb | ppm | 20.3 | 0.4
Sc | ppm | 20.3 | 1
Si | ppm | 400 | 0
Sm | ppm | 10.3 | 0.7
Sn | ppm | 54.4 | 5.2
Sr | ppm | 6640 | 170
Ta | ppm | 20.1 | 0.6
Tb | ppm | 9.49 | 0.6
Th | ppm | 51.9 | 3.9
Ti | ppm | 53.1 | 4.7
Tl | ppm | 15.3 | 1.5
Tm | ppm | 10.4 | 0.7
U | ppm | 1.41 | 0.09
V | ppm | 44.8 | 1.2
W | ppm | 2.15 | 0.01
Y | ppm | 20.7 | 1.5
Yb | ppm | 10.2 | 0.7
Zn | ppm | 124 | 21
Zr | ppm | 8.5 | 0.2
G_NIST610
Matrix | Glass
Description | NIST 610 glass
Data Source | GeoRem database as of 2018-07-09
URL
File Path | C:/Program Files (x86)/iolite-software/iolite4/ReferenceMaterials/G_NIST610.json
Notes | GEOREM preferred values, as at 050509. Uncertainties for some major elements have not been included Values for isotope ratios come from various sources. Please review all values before using them.
Measurement | Units | Value | Uncertainty
Ag | ppm | 251 | 9
Al | ppm | 10797 | 0
As | ppm | 325 | 18
Au | ppm | 23.6 | 1.7
B | ppm | 350 | 56
Ba | ppm | 452 | 9
Be | ppm | 476 | 31
Bi | ppm | 384 | 26
Ca | ppm | 82144 | 0
Cd | ppm | 270 | 16
Ce | ppm | 453 | 8
Cl | ppm | 274 | 67
Co | ppm | 410 | 10
Cr | ppm | 408 | 10
Cs | ppm | 366 | 9
Cu | ppm | 441 | 15
Dy | ppm | 437 | 11
Er | ppm | 455 | 14
Eu | ppm | 447 | 12
F | ppm | 304 | 0
Fe | ppm | 458 | 9
Ga | ppm | 433 | 13
Gd | ppm | 449 | 12
Ge | ppm | 447 | 78
Hf | ppm | 435 | 12
Ho | ppm | 449 | 12
In | ppm | 434 | 19
K | ppm | 464 | 21
La | ppm | 440 | 10
Li | ppm | 468 | 24
Lu | ppm | 439 | 8
Mg | ppm | 432 | 29
Mn | ppm | 444 | 13
Mo | ppm | 417 | 21
Na | ppm | 99415 | 0
Nb | ppm | 465 | 34
Nd | ppm | 430 | 8
Ni | ppm | 458.7 | 4
P | ppm | 413 | 46
Pb | ppm | 426 | 1
Pd | ppm | 1.21 | 0.44
Pr | ppm | 448 | 7
Pt | ppm | 3.12 | 0.08
Rb | ppm | 425.7 | 1
Re | ppm | 49.9 | 3.7
Rh | ppm | 1.29 | 0.07
S | ppm | 575 | 32
Sb | ppm | 396 | 19
Sc | ppm | 455 | 10
Se | ppm | 138 | 42
Si | ppm | 327180 | 0
Sm | ppm | 453 | 11
Sn | ppm | 430 | 29
Sr | ppm | 515.5 | 1
Ta | ppm | 446 | 33
Te | ppm | 302 | 0
Tb | ppm | 437 | 9
Th | ppm | 457.2 | 1
Ti | ppm | 452 | 10
Tl | ppm | 59.6 | 2.8
Tm | ppm | 435 | 10
U | ppm | 461.5 | 1
V | ppm | 450 | 9
W | ppm | 444 | 29
Y | ppm | 462 | 11
Yb | ppm | 450 | 9
Zn | ppm | 460 | 18
Zr | ppm | 448 | 9
Zr | ppm | 448 | 9
11B/10B | ratio | 4.049 | 0
143Nd/144Nd | ratio | 0.511927 | 0
206Pb/204Pb | ratio | 17.045 | 0
207Pb/204Pb | ratio | 15.504 | 0
207Pb/206Pb | ratio | 0.9096 | 0
208Pb/204Pb | ratio | 36.964 | 0
208Pb/206Pb | ratio | 2.168 | 0
87Sr/86Sr | ratio | 0.709699 | 0
d7Li | ratio | 32.5 | 0
G_NIST612
Matrix | Glass
Description | NIST 612 glass, nominal 40 ppm for many elements
Data Source | GeoRem database as of 2018-07-09
URL
File Path | C:/Program Files (x86)/iolite-software/iolite4/ReferenceMaterials/G_NIST612.json
Notes | These are the preferred values of NIST 612 from GEOREM. All uncertainties are 95%CL or 2 SD. Uncertainties for some major elements have not been included. Values for isotope ratios come from various sources. Please review all values before using them.
Measurement | Units | Value | Uncertainty
Ag | ppm | 22 | 0.3
Al | ppm | 11167 | 0
As | ppm | 35.7 | 5.5
Au | ppm | 4.77 | 0.31
B | ppm | 34.3 | 1.7
Ba | ppm | 39.3 | 0.9
Be | ppm | 37.5 | 1.5
Bi | ppm | 30.2 | 2.3
Ca | ppm | 85002 | 0
Cd | ppm | 28.1 | 1.1
Ce | ppm | 38.4 | 0.7
Cl | ppm | 142 | 58
Co | ppm | 35.5 | 1
Cr | ppm | 36.4 | 1.5
Cs | ppm | 42.7 | 1.8
Cu | ppm | 37.8 | 1.5
Dy | ppm | 35.5 | 0.7
Er | ppm | 38 | 0.9
Eu | ppm | 35.6 | 0.8
F | ppm | 80 | 89
Fe | ppm | 51 | 2
Ga | ppm | 36.9 | 1.5
Gd | ppm | 37.3 | 0.9
Ge | ppm | 36.1 | 3.8
Hf | ppm | 36.7 | 1.2
Ho | ppm | 38.3 | 0.8
In | ppm | 38.9 | 2.1
K | ppm | 62.3 | 2.4
La | ppm | 36 | 0.7
Li | ppm | 40.2 | 1.3
Lu | ppm | 37 | 0.9
Mg | ppm | 68 | 5.1
Mn | ppm | 38.7 | 0.9
Mo | ppm | 37.4 | 1.5
Na | ppm | 103858 | 0
Nb | ppm | 38.9 | 2.1
Nd | ppm | 35.5 | 0.7
Ni | ppm | 38.8 | 0.2
P | ppm | 46.6 | 6.9
Pb | ppm | 38.57 | 0.2
Pd | ppm | 1.05 | 0.1
Pr | ppm | 37.9 | 1
Pt | ppm | 2.51 | 0.1
Rb | ppm | 31.4 | 0.4
Re | ppm | 6.63 | 0.61
Rh | ppm | 0.91 | 0.02
S | ppm | 377 | 70
Sb | ppm | 34.7 | 1.8
Sc | ppm | 39.9 | 2.5
Si | ppm | 336061 | 0
Sm | ppm | 37.7 | 0.8
Sn | ppm | 38.6 | 1.3
Sr | ppm | 78.4 | 0.2
Ta | ppm | 37.6 | 1.9
Tb | ppm | 37.6 | 1.1
Th | ppm | 37.79 | 0.08
Ti | ppm | 44 | 2.3
Tl | ppm | 14.9 | 0.5
Tm | ppm | 36.8 | 0.6
U | ppm | 37.38 | 0.08
V | ppm | 38.8 | 1.2
W | ppm | 38 | 1.1
Y | ppm | 38.3 | 1.4
Yb | ppm | 39.2 | 0.9
Zn | ppm | 39.1 | 1.7
Zr | ppm | 37.9 | 1.2
11B/10B | ratio | 4.048 | 0
143Nd/144Nd | ratio | 0.51193 | 0
206Pb/204Pb | ratio | 17.095 | 0
207Pb/204Pb | ratio | 15.511 | 0
207Pb/206Pb | ratio | 0.9073 | 0
208Pb/204Pb | ratio | 37.005 | 0
208Pb/206Pb | ratio | 2.1647 | 0
87Sr/86Sr | ratio | 0.709063 | 0
d7Li | ratio | 31.2 | 0
NIST2167
Matrix | Glass
Description | NIST 610 glass
Data Source | GeoRem database as of Dec09
URL
File Path | C:/Program Files (x86)/iolite-software/iolite4/ReferenceMaterials/NIST2167.json
Notes | "GEOREM preferred values, as at 050509. Uncertainties for some major elements have not been included"
Measurement | Units | Value | Uncertainty
Ag | ppm | 7 | 1
Al | ppm | 45 | 5
As | ppm | 5 | 1
C | ppm | 510 | 20
Co | ppm | 50 | 2
Cr | ppm | 15 | 5
Cu | ppm | 14 | 2
Fe | ppm | 997472 | 0
Mn | ppm | 220 | 10
Mo | ppm | 200 | 10
Nb | ppm | 95 | 3
Ni | ppm | 20 | 10
P | ppm | 31 | 2
S | ppm | 87.31 | 0.6
Sb | ppm | 20 | 5
Si | ppm | 260 | 30
Sn | ppm | 60 | 10
Ti | ppm | 100 | 10
V | ppm | 330 | 10
NIST364
Matrix | Glass
Description | NIST 610 glass
Data Source | GeoRem database as of Dec09
URL
File Path | C:/Program Files (x86)/iolite-software/iolite4/ReferenceMaterials/NIST364.json
Notes | "GEOREM preferred values, as at 050509. Uncertainties for some major elements have not been included"
Measurement | Units | Value | Uncertainty
As | ppm | 520 | 50
Au | ppm | 1 | 1
B | ppm | 106 | 1
C | ppm | 8700 | 100
Ca | ppm | 0.3 | 0
Ce | ppm | 5.7 | 0.5
Co | ppm | 1500 | 100
Cr | ppm | 630 | 50
Cu | ppm | 2490 | 50
Fe | ppm | 967245 | 100
Mg | ppm | 1.6 | 1
Mn | ppm | 2550 | 50
Mo | ppm | 4900 | 100
Nb | ppm | 1570 | 50
Nd | ppm | 1.8 | 1
Ni | ppm | 1440 | 50
P | ppm | 100 | 100
Pb | ppm | 230 | 5
S | ppm | 250 | 3
Si | ppm | 650 | 50
Sb | ppm | 340 | 10
Sn | ppm | 80 | 10
Ta | ppm | 1100 | 100
Ti | ppm | 2400 | 400
V | ppm | 1050 | 50
W | ppm | 1000 | 100
Zr | ppm | 680 | 10
G_Au_31
Matrix | Gold
Description | Gold TE Standard
Data Source | Aurubis Standards
URL
File Path | C:/Program Files (x86)/iolite-software/iolite4/ReferenceMaterials/G_Au-31.json
Notes | Aurubis Standards
Measurement | Units | Value | Uncertainty
Ag | ppm | 54500 | 100
As | ppm | 112 | 2
Au | ppm | 938000 | 1000
Bi | ppm | 100 | 2
Cd | ppm | 82 | 2
Co | ppm | 124 | 4
Cr | ppm | 25 | 1
Cu | ppm | 1062 | 25
Fe | ppm | 806 | 4.5
Mn | ppm | 62 | 1
Ni | ppm | 1092 | 12
Pb | ppm | 90 | 3.5
Pd | ppm | 1112 | 16
Pt | ppm | 1152 | 16
Sb | ppm | 102 | 4.8
Se | ppm | 114 | 9
Sn | ppm | 772 | 7.5
Te | ppm | 112 | 16
Zn | ppm | 114 | 6.5
G_MASS1
Matrix | Pressed pellet (Fe-S-Zn)
Description | PS-1 / MASS-1 prepared by USGS (2002)
Data Source | Wilson et al. (2002) in JAAS & S.-J. Barnes (UQAC) working values from compilation (April 2011)
URL
File Path | C:/Program Files (x86)/iolite-software/iolite4/ReferenceMaterials/G_MASS1.json
Notes | Other elements present but not analysed by Wilson are estimated at UQAC using LA-ICP-MS (NIST612 and Laflamme)
Measurement | Units | Value | Uncertainty
Ag | ppm | 67 | 0
As | ppm | 65 | 0
Au | ppm | 47 | 0
Bi | ppm | 66 | 0.9
Cd | ppm | 70 | 0
Co | ppm | 67 | 0
Cr | ppm | 37 | 0
Cu | ppm | 134000 | 0
Fe | ppm | 156000 | 0
Ga | ppm | 50 | 0
Ge | ppm | 50 | 0
Hg | ppm | 57 | 0
In | ppm | 50 | 0
Ir | ppm | 94.6 | 9.95
Mn | ppm | 260 | 0
Mo | ppm | 61 | 0
Na | ppm | 25080 | 0
Ni | ppm | 97 | 1
Pb | ppm | 80 | 0.94
Pt | ppm | 83.5 | 7.94
S | ppm | 276000 | 0
Sb | ppm | 55 | 0
Se | ppm | 53 | 0
Sn | ppm | 55 | 0
Te | ppm | 21.1 | 0.56
Tl | ppm | 50 | 0
V | ppm | 63 | 0
W | ppm | 23 | 1.7
Zn | ppm | 207383 | 0
Po724
Matrix | Pyrrhotite
Description | Pyrrhotite PGE standard
Data Source | GeoRem database as of Dec09
URL
File Path | C:/Program Files (x86)/iolite-software/iolite4/ReferenceMaterials/Po724.json
Notes | "GEOREM preferred values, as at 050509. Uncertainties for some major elements have not been included"
Measurement | Units | Value | Uncertainty
Au | ppm | 47.3 | 2.4
Fe | ppm | 608600 | 2300
Ir | ppm | 36.9 | 0.5
Os | ppm | 35.2 | 1.9
Pd | ppm | 45 | 0.8
Pt | ppm | 35.9 | 0.7
Rh | ppm | 37 | 1.7
Ru | ppm | 37 | 1
S | ppm | 390200 | 1600
A_MBH66
Matrix | Wrought Copper
Description | Wrought Copper
Data Source | MBH Analytical Ltd certificate
URL
File Path | C:/Program Files (x86)/iolite-software/iolite4/ReferenceMaterials/A_MBH66.json
Notes | TBA
Measurement | Units | Value | Uncertainty
Ag | ppm | 57 | 5
As | ppm | 383 | 6
Bi | ppm | 47 | 3
Co | ppm | 308 | 7
Cu | ppm | 985000 | 0
Fe | ppm | 30 | 4
Ni | ppm | 487 | 5
Pb | ppm | 54 | 5
Sb | ppm | 52 | 3
Se | ppm | 28 | 3
Sn | ppm | 448 | 12
Te | ppm | 32 | 4
Zn | ppm | 287 | 9
Cd | ppm | 139 | 3
S | ppm | 28 | 3
Ge | ppm | 29 | 4
Cr | ppm | 12 | 2
P | ppm | 147 | 10
Au | ppm | 16 | 2
In | ppm | 437 | 12
A_MBH69
Matrix | Wrought Copper
Description | Wrought Copper
Data Source | MBH Analytical Ltd certificate
URL
File Path | C:/Program Files (x86)/iolite-software/iolite4/ReferenceMaterials/A_MBH69.json
Notes | TBA
Measurement | Units | Value | Uncertainty
Ag | ppm | 349 | 8
As | ppm | 98 | 6
Bi | ppm | 376 | 15
Co | ppm | 36 | 2
Cu | ppm | 985000 | 0
Fe | ppm | 30 | 4
Ni | ppm | 190 | 6
Pb | ppm | 225 | 7
Sb | ppm | 362 | 10
Se | ppm | 127 | 7
Sn | ppm | 106 | 7
Te | ppm | 153 | 6
Zn | ppm | 65 | 2
Cd | ppm | 28 | 1
S | ppm | 112 | 7
Ge | ppm | 123 | 6
Cr | ppm | 2 | 2
P | ppm | 119 | 3
Au | ppm | 80 | 4
In | ppm | 90 | 3
A_MBH72
Matrix | Wrought Copper
Description | Wrought Copper
Data Source | MBH Analytical Ltd certificate
URL
File Path | C:/Program Files (x86)/iolite-software/iolite4/ReferenceMaterials/A_MBH72.json
Notes | TBA
Measurement | Units | Value | Uncertainty
Al | ppm | 118 | 10
Ag | ppm | 214 | 14
As | ppm | 203 | 8
Bi | ppm | 240 | 12
Co | ppm | 102 | 8
Cu | ppm | 985000 | 0
Fe | ppm | 450 | 4
Mn | ppm | 55 | 7
Ni | ppm | 537 | 16
Pb | ppm | 2930 | 50
Sb | ppm | 217 | 5
Se | ppm | 103 | 8
Sn | ppm | 1800 | 40
Te | ppm | 208 | 19
Zn | ppm | 1070 | 20
Cd | ppm | 13 | 1
S | ppm | 252 | 14
P | ppm | 45 | 4
Au | ppm | 15 | 4
In | ppm | 241 | 11
Z_91500
Matrix | Zircon
Description | 91500 Zircon, natural standard
Data Source | Wiedenbeck et al. 95, Geostandards Newsletter 19, 1-23, plus GEOREM database as of Dec09, and Woodhead & Hergt, 2005 Geostandards 29, 183-195 for Hf data
URL
File Path | C:/Program Files (x86)/iolite-software/iolite4/ReferenceMaterials/Z_91500.json
Notes | 204-based ratios are approximate, 207/235 value here calculated from 238/235 natural, not as reported in Wiedenbeck et al!
Measurement | Units | Value | Uncertainty
Age | Ma | 1065 | 0
Ba | ppm | 0.06 | 0
Ce | ppm | 2.6 | 0
Cr | ppm | 1.5 | 0
Dy | ppm | 12 | 0
Er | ppm | 25 | 0
Eu | ppm | 0.24 | 0
Gd | ppm | 2.2 | 0
Hf | ppm | 5900 | 0
Ho | ppm | 4.8 | 0
La | ppm | 0.006 | 0
Lu | ppm | 13 | 0
Nb | ppm | 0.79 | 0
Nd | ppm | 0.24 | 0
Ni | ppm | 0.07 | 0
P | ppm | 24 | 0
Pb | ppm | 15 | 0
Pr | ppm | 0.024 | 0
Si | ppm | 152840 | 0
Sm | ppm | 1 | 0
Sr | ppm | 0.052 | 0
Ta | ppm | 1 | 0
Tb | ppm | 0.86 | 0
Th | ppm | 30 | 0
Tl | ppm | 6 | 0
Tm | ppm | 6.9 | 0
U | ppm | 80 | 0
Y | ppm | 140 | 0
Yb | ppm | 74 | 0
176Hf/177Hf | ratio | 0.282306 | 0
206Pb/238U | ratio | 0.17917 | 0
207Pb/235U | ratio | 1.849825 | 0
208Pb/232Th | ratio | 0.05374 | 0
207Pb/206Pb | ratio | 0.07488 | 0
207Pb/206Pb(i) | ratio | 0.9142 | 0
206Pb/208Pb | ratio | 9.354537 | 0
206Pb/204Pb | ratio | 10000 | 0
207Pb/204Pb | ratio | 749 | 0
208Pb/204Pb | ratio | 1069 | 0
Z_FC1
Matrix | Zircon
Description | "FC1 Zircon, natural standard"
Data Source | Ian Williams, personal communication
URL
File Path | C:/Program Files (x86)/iolite-software/iolite4/ReferenceMaterials/Z_FC1.json
Notes | 204-based ratios are approximate, 207/235 value here calculated from 238/235 natural, not as reported in Wiedenbeck et al!
Measurement | Units | Value | Uncertainty
Age | ratio | 0 | 1099
206Pb/238U | ratio | 0.1859 | 0.0004
207Pb/235U | ratio | 1.952 | 0.006
207Pb/206Pb | ratio | 0.07615 | 0.00012
208Pb/232Th | ratio | 0.056 | 0.00012
206Pb/204Pb | ratio | 10000 | 0
207Pb/204Pb | ratio | 749 | 0
208Pb/204Pb | ratio | 1069 | 0
Th/U | ratio | 0 | 0.55
Z_GJ1
Matrix | Zircon
Description | Gemoc GJ 1 Zircon, natural standard
Data Source | NIGL ID_TIMS data from D.Condon; 208/232 (model) data from Jackson et al. 2004 Chem Geol 211, 47-69. Hf data from More et al. 2008 Chem Geol 255, 231-235; Trace element data from Liu et al., 2010, Chi. Sci.Bull.55
URL
File Path | C:/Program Files (x86)/iolite-software/iolite4/ReferenceMaterials/Z_GJ1.json
Notes | 204-based ratios are approximate, 207/235 value here calculated from 238/235 natural (137.88), errors are 2SD
Measurement | Units | Value | Uncertainty
Age | Ma | 602 | 0.7
Ce | ppm | 16 | 0
Dy | ppm | 19.9 | 0
Er | ppm | 29.3 | 0
Eu | ppm | 1 | 0
Gd | ppm | 6.9 | 0
Hf | ppm | 6558 | 0
Ho | ppm | 6.81 | 0
La | ppm | 0.005 | 0
Lu | ppm | 13.1 | 0
Nb | ppm | 1.51 | 0
Nd | ppm | 0.59 | 0
Pb | ppm | 25.7 | 0
Pr | ppm | 0.03 | 0
Si | ppm | 0 | 0
Sm | ppm | 1.42 | 0
Tb | ppm | 1.95 | 0
Th | ppm | 9.51 | 0
Ti | ppm | 3.55 | 0
Tm | ppm | 6.25 | 0
U | ppm | 287 | 0
Y | ppm | 246 | 0
Yb | ppm | 62 | 0
Zr | ppm | 431400 | 0
176Hf/177Hf | ratio | 0.282 | 0
206Pb/238U | ratio | 0.097853 | 0
207Pb/235U | ratio | 0.814995 | 0
208Pb/232Th | ratio | 0.03074 | 0
207Pb/206Pb | ratio | 0.060139 | 0
206Pb/208Pb | ratio | 88.08 | 0
206Pb/204Pb | ratio | 71975 | 0
207Pb/204Pb | ratio | 7430.5 | 0
208Pb/204Pb | ratio | 0 | 0
Z_Maniitsoq
Matrix | Zircon
Description | “natural zircon, Greenland“
Data Source | “Jeffrey Marsh, Laurentian University.”
URL
File Path | C:/Program Files (x86)/iolite-software/iolite4/ReferenceMaterials/Z_Maniitsoq.json
Notes
Measurement | Units | Value | Uncertainty
Age | Ma | 3008.9 | 0.66
206Pb/238U | ratio | 0.59095 | 0
207Pb/235U | ratio | 18.20064 | 0.40528
207Pb/206Pb | ratio | 0.223719 | 0.00138
U | ratio | 0 | 141
Th | ratio | 0 | 154
Hf | ratio | 0 | 10849
176Hf/177Hf | ratio | 0.280864 | 2.1e-05
Z_OG1
Matrix | Zircon
Description | "OG1 Zircon, natural standard"
Data Source | Stern et al. 09, GGR (UPb)
URL
File Path | C:/Program Files (x86)/iolite-software/iolite4/ReferenceMaterials/Z_OG1.json
Notes
Measurement | Units | Value | Uncertainty
Age | ratio | 0 | 3465.4
Pb | ppm | 424 | 0
Th | ppm | 120 | 0
U | ppm | 150 | 0
176Hf/177Hf | ratio | 0.280633 | 3.4e-05
178Hf/177Hf | ratio | 1.467173 | 1.3e-05
206Pb/238U | ratio | 0.705 | 0
207Pb/235U | ratio | 29.06 | 0
207Pb/206Pb | ratio | 0.29907 | 0.00011
206Pb/204Pb | ratio | 23712 | 0
Z_Plesovice
Matrix | Zircon
Description | Plesovice Zircon, natural standard
Data Source | Slama et al., 2008, Chem. Geol. 249, 1-35
URL
File Path | C:/Program Files (x86)/iolite-software/iolite4/ReferenceMaterials/Z_Plesovice.json
Notes
Measurement | Units | Value | Uncertainty
Age | Ma | 337 | 0
206Pb/238U | ratio | 0.05368 | 0
207Pb/235U | ratio | 0.394 | 0
208Pb/232Th | ratio | 0 | 0
207Pb/206Pb | ratio | 0.05325 | 0
206Pb/208Pb | ratio | 31.2138 | 0
206Pb/204Pb | ratio | 51930 | 0
207Pb/204Pb | ratio | 0 | 0
208Pb/204Pb | ratio | 0 | 0
Pb | ppm | 39 | 0
Th | ppm | 78 | 0
U | ppm | 755 | 0
176Hf/177Hf | ratio | 0.282482 | 0
Z_Temora2
Matrix | Zircon
Description | Temora2 Zircon, natural standard
Data Source | Black et al., 2004, Chem. Geol.205, 115-140 and Woodhead & Hergt, 2005 Geostandards 29, 183-195 for Hf data
URL
File Path | C:/Program Files (x86)/iolite-software/iolite4/ReferenceMaterials/Z_Temora2.json
Notes
Measurement | Units | Value | Uncertainty
Age | Ma | 417 | 0
176Hf177Hf | ratio | 0.282686 | 0
206Pb/238U | ratio | 0.0667 | 0
207Pb/235U | ratio | 0.5075 | 0
208Pb/232Th | ratio | 0 | 0
207Pb/206Pb | ratio | 0.0552 | 0
206Pb/208Pb | ratio | 0 | 0
206Pb/204Pb | ratio | 0 | 0
207Pb/204Pb | ratio | 0 | 0
208Pb/204Pb | ratio | 0 | 0
A_Durango
Matrix | in house crystals
Description | Natural durango
Data Source | Mao et al 2016 Econ. Geol
URL
File Path | C:/Program Files (x86)/iolite-software/iolite4/ReferenceMaterials/A_Durango.json
Notes | "GEOREM preferred values. Uncertainties for some major elements have not been included, otherwise 2 sd"
Measurement | Units | Value | Uncertainty
Mg | ppm | 120 | 20
P | ppm | 125000 | 0
Ca | ppm | 395000 | 0
Mn | ppm | 95 | 5
V | ppm | 50 | 0
Cu | ppm | 1 | 0
Zn | ppm | 8 | 5
As | ppm | 1300 | 50
Sr | ppm | 500 | 20
Y | ppm | 640 | 20
Ba | ppm | 3 | 1
La | ppm | 3900 | 100
Ce | ppm | 4600 | 100
Pr | ppm | 400 | 20
Sm | ppm | 168 | 10
Eu | ppm | 17 | 1
Gd | ppm | 153 | 5
Yb | ppm | 40 | 2
W | ppm | 0.06 | 0
Pb | ppm | 0.75 | 0
Th | ppm | 270 | 10
U | ppm | 11 | 5

## Data
samples | Name | Ca43_ppm_mean | Ca43_ppm_2SE(int) | Ca43_ppm_LOD_Pettke | Sc45_ppm_mean | Sc45_ppm_2SE(int) | Sc45_ppm_LOD_Pettke | Ti49_ppm_mean | Ti49_ppm_2SE(int) | Ti49_ppm_LOD_Pettke | Y89_ppm_mean | Y89_ppm_2SE(int) | Y89_ppm_LOD_Pettke | Zr90_ppm_mean | Zr90_ppm_2SE(int) | Zr90_ppm_LOD_Pettke | Nb93_ppm_mean | Nb93_ppm_2SE(int) | Nb93_ppm_LOD_Pettke | La139_ppm_mean | La139_ppm_2SE(int) | La139_ppm_LOD_Pettke | Ce140_ppm_mean | Ce140_ppm_2SE(int) | Ce140_ppm_LOD_Pettke | Pr141_ppm_mean | Pr141_ppm_2SE(int) | Pr141_ppm_LOD_Pettke | Nd146_ppm_mean | Nd146_ppm_2SE(int) | Nd146_ppm_LOD_Pettke | Sm147_ppm_mean | Sm147_ppm_2SE(int) | Sm147_ppm_LOD_Pettke | Eu153_ppm_mean | Eu153_ppm_2SE(int) | Eu153_ppm_LOD_Pettke | Gd157_ppm_mean | Gd157_ppm_2SE(int) | Gd157_ppm_LOD_Pettke | Tb159_ppm_mean | Tb159_ppm_2SE(int) | Tb159_ppm_LOD_Pettke | Dy163_ppm_mean | Dy163_ppm_2SE(int) | Dy163_ppm_LOD_Pettke | Ho165_ppm_mean | Ho165_ppm_2SE(int) | Ho165_ppm_LOD_Pettke | Er166_ppm_mean | Er166_ppm_2SE(int) | Er166_ppm_LOD_Pettke | Tm169_ppm_mean | Tm169_ppm_2SE(int) | Tm169_ppm_LOD_Pettke | Yb172_ppm_mean | Yb172_ppm_2SE(int) | Yb172_ppm_LOD_Pettke | Lu175_ppm_mean | Lu175_ppm_2SE(int) | Lu175_ppm_LOD_Pettke | Hf178_ppm_mean | Hf178_ppm_2SE(int) | Hf178_ppm_LOD_Pettke | Ta181_ppm_mean | Ta181_ppm_2SE(int) | Ta181_ppm_LOD_Pettke | Pb208_ppm_mean | Pb208_ppm_2SE(int) | Pb208_ppm_LOD_Pettke | Th232_ppm_mean | Th232_ppm_2SE(int) | Th232_ppm_LOD_Pettke | U238_ppm_mean | U238_ppm_2SE(int) | U238_ppm_LOD_Pettke
700-7020-62.5 - 1 | Blue Mountain Granodiorite Suite
700-7020-62.5 - 1 | Blue Mountain Granodiorite Suite | BelowLOD | 105.5074 | 419.9577 | 362.5107 | 8.903438 | 0.3710071 | 5.691386 | 0.8692932 | 0.821077 | 614.5364 | 16.4771 | 0.004690543 | 429339.1 | 12836.96 | 0.009198786 | 1.190581 | 0.0897038 | 0.003507216 | 0.007969348 | 0.006452094 | 0.003004375 | 10.41802 | 0.3828361 | 0.00306623 | 0.04221046 | 0.01189632 | 0.002513065 | 0.7565203 | 0.1212369 | 0.01454885 | 1.963131 | 0.2227129 | 0.01715926 | 0.863267 | 0.08487528 | 0.004685323 | 12.55944 | 0.6625159 | 0.01657562 | 4.316233 | 0.176149 | 0.002422997 | 51.45177 | 1.656718 | 0.009964355 | 19.7276 | 0.6321244 | 0.002470567 | 98.11962 | 2.721654 | 0.007599321 | 19.65323 | 0.6055086 | 0.002405671 | 184.3578 | 5.286837 | 0.01129286 | 40.68119 | 1.160165 | 0.00253903 | 8467.55 | 234.1967 | 0.008977223 | 0.3837333 | 0.04241747 | 0.00253124 | 2.464138 | 0.1844724 | 0.2169811 | 59.17779 | 2.601407 | 0.003940694 | 118.7244 | 4.934285 | 0.04426446
700-7020-62.5 - 2 | Blue Mountain Granodiorite Suite | BelowLOD | 123.8098 | 442.9977 | 350.9713 | 9.997606 | 0.4216504 | 5.947799 | 0.7496584 | 1.193777 | 546.881 | 18.05268 | 0.004831098 | 432136.8 | 10731.83 | 0.009471025 | 0.9205344 | 0.07535062 | 0.003612745 | 0.03508962 | 0.01226362 | 0.02892776 | 8.710857 | 0.3195407 | 0.003157172 | 0.07989633 | 0.01993788 | 0.002587669 | 1.16333 | 0.1870469 | 0.01498016 | 2.550616 | 0.2695133 | 0.01767054 | 1.045194 | 0.09308113 | 0.004824178 | 13.91306 | 0.7516981 | 0.0170636 | 4.170586 | 0.2047838 | 0.002495183 | 48.53302 | 1.692633 | 0.0102629 | 17.80398 | 0.5857249 | 0.002543472 | 84.3298 | 2.989447 | 0.007824661 | 17.02743 | 0.6008453 | 0.002476873 | 159.3882 | 6.24262 | 0.01163009 | 35.16215 | 1.399842 | 0.01805312 | 8710.451 | 192.6697 | 0.009246861 | 0.2601409 | 0.03406958 | 0.002606947 | 2.339607 | 0.1550005 | 0.2138645 | 60.21395 | 1.960723 | 0.004065274 | 93.44369 | 2.973836 | 0.004258637
7022-670-675 - 1 | Blue Mountain Granodiorite Suite | BelowLOD | 146.7013 | 420.6471 | 428.2206 | 26.91006 | 0.4124773 | 7.712985 | 0.9363444 | 1.086483 | 1019.744 | 113.5031 | 0.004728024 | 428540.7 | 11226.62 | 0.009236007 | 1.946474 | 0.1893163 | 0.003535302 | 0.003211418 | 0.003663087 | 0.003028675 | 16.85739 | 2.068905 | 0.003085902 | 0.07852132 | 0.01982492 | 0.002532065 | 1.150555 | 0.164516 | 0.01463585 | 3.117511 | 0.4699883 | 0.01728847 | 1.110319 | 0.1676341 | 0.004716755 | 22.93202 | 3.170449 | 0.01665324 | 7.220503 | 0.8966991 | 0.002443569 | 90.96655 | 11.09572 | 0.01008233 | 33.73513 | 3.880946 | 0.002489178 | 158.595 | 16.68996 | 0.007655969 | 30.62315 | 3.092823 | 0.002423538 | 266.2535 | 25.44839 | 0.01140771 | 55.03813 | 4.779246 | 0.002567374 | 8092.246 | 234.6965 | 0.009084099 | 0.5041359 | 0.05157217 | 0.002556222 | 4.061965 | 0.5244642 | 0.2327084 | 93.20432 | 15.36913 | 0.004057392 | 132.7769 | 14.76203 | 0.004315609
7022-670-675 - 2 | Blue Mountain Granodiorite Suite | BelowLOD | 116.8096 | 439.6893 | 362.9765 | 8.840649 | 0.4120058 | 8.529325 | 0.9043313 | 0.8987952 | 793.4645 | 18.16506 | 0.004881069 | 438022 | 11627.61 | 0.009531543 | 0.8819089 | 0.06791028 | 0.003649022 | 0.01106016 | 0.006945852 | 0.003127251 | 9.626406 | 0.3020336 | 0.003185955 | 0.1510015 | 0.02692841 | 0.00261462 | 2.572272 | 0.2968848 | 0.01511093 | 4.311159 | 0.3925496 | 0.01784876 | 1.644079 | 0.1264559 | 0.004870075 | 22.5515 | 1.260752 | 0.01719189 | 6.490882 | 0.2916869 | 0.002523263 | 75.05064 | 2.514457 | 0.01041421 | 26.48297 | 0.6850975 | 0.002570798 | 120.1182 | 2.848321 | 0.007905263 | 23.10699 | 0.5663763 | 0.002502776 | 205.084 | 4.59826 | 0.0117822 | 43.00801 | 0.9704998 | 0.002652213 | 7641.904 | 208.5901 | 0.009382793 | 0.2455527 | 0.03101358 | 0.002639889 | 2.154936 | 0.1631971 | 0.1920745 | 55.55318 | 1.2556 | 0.004195716 | 85.01115 | 1.524425 | 0.004467245
7022-670-675 - 3 | Blue Mountain Granodiorite Suite | BelowLOD | 110.1705 | 407.4597 | 407.8763 | 18.10291 | 0.4101745 | 9.41 | 1.069796 | 1.328474 | 1116.796 | 85.23145 | 0.00476548 | 433746.6 | 11776.37 | 0.3907744 | 1.394269 | 0.1103713 | 0.003561775 | 0.01267217 | 0.00708774 | 0.003053717 | 15.46625 | 1.244171 | 0.003110701 | 0.1236053 | 0.02357381 | 0.002553346 | 2.498788 | 0.3209225 | 0.01475499 | 5.005817 | 0.597893 | 0.01742653 | 2.179451 | 0.2226977 | 0.004755459 | 30.97559 | 3.060683 | 0.01678453 | 9.086516 | 0.8453085 | 0.002464118 | 105.6871 | 8.130339 | 0.01017296 | 36.92566 | 2.893036 | 0.01679087 | 168.1769 | 11.88323 | 0.007719539 | 32.10917 | 2.231093 | 0.002444371 | 279.4735 | 18.86168 | 0.01150855 | 57.57901 | 3.519284 | 0.002591176 | 7414.879 | 158.2701 | 0.009165165 | 0.4150888 | 0.04508556 | 0.002578318 | 4.654999 | 0.3293438 | 0.2232464 | 109.5746 | 10.39451 | 0.004103183 | 133.2129 | 9.107138 | 0.004372912
STDEV & Ave |  |  |  |  | 33.57502 |  | 0.405463 | 1.614365 |  | 1.065721 | 247.732 |  | 0.004779243 | 3799.465 |  | 0.08564234 | 0.4336056 |  | 0.003573212 | 0.01232822 |  | 0.008228356 | 3.685491 |  | 0.003121192 | 0.04254651 |  | 0.002560153 | 0.8445811 |  | 0.01480616 | 1.252414 |  | 0.01747871 | 0.5385231 |  | 0.004770358 | 7.521044 |  | 0.01685378 | 2.068145 |  | 0.002469826 | 24.746 |  | 0.01017935 | 8.390195 |  | 0.005372976 | 36.70678 |  | 0.00774095 | 6.645738 |  | 0.002450646 | 52.05094 |  | 0.01152428 | 9.618093 |  | 0.005680583 | 543.3839 |  | 0.009171228 | 0.1088901 |  | 0.002582523 | 1.141588 |  | 0.215775 | 24.35397 |  | 0.004072452 | 22.34731 |  | 0.01233577
7005-350-355 - 2 | Blue Mountain Granodiorite Suite
7005-350-355 - 2 | Blue Mountain Granodiorite Suite | BelowLOD | 130.3574 | 417.7347 | 375.5572 | 16.14692 | 0.4149426 | 4.973888 | 0.7788031 | 0.8985053 | 908.5556 | 47.77139 | 0.004656063 | 389123.2 | 24973.77 | 1.010348 | 1.778981 | 0.1503 | 0.003472309 | 0.1934799 | 0.0319245 | 0.03656615 | 17.37803 | 0.9988802 | 0.003040794 | 0.1712981 | 0.02485361 | 0.002499565 | 1.693774 | 0.1896824 | 0.01444021 | 3.242612 | 0.3546268 | 0.01702283 | 1.491991 | 0.1385398 | 0.004651786 | 20.99308 | 1.297364 | 0.01639791 | 6.891439 | 0.4405464 | 0.002411431 | 80.99237 | 4.892374 | 0.00996869 | 29.18158 | 1.728225 | 0.002461755 | 136.2462 | 7.1951 | 0.007550624 | 26.61689 | 1.450479 | 0.002394985 | 241.4382 | 11.49973 | 0.01128001 | 51.76953 | 2.472299 | 0.002543201 | 7742.147 | 392.2809 | 0.008981082 | 0.4899621 | 0.05092423 | 0.002525353 | 5.070242 | 0.4642031 | 0.2071715 | 122.552 | 8.829674 | 0.004049622 | 198.3586 | 11.75208 | 0.004336475
7005-350-355 - 3 | Blue Mountain Granodiorite Suite | BelowLOD | 136.1695 | 418.2542 | 345.3808 | 24.58395 | 0.4028869 | 934.1336 | 474.0957 | 1.260137 | 961.6075 | 90.84951 | 0.0588921 | 377948.2 | 30573.37 | 0.009350814 | 2.407882 | 0.2330467 | 0.003585234 | 0.3707155 | 0.1399989 | 0.003085149 | 18.95969 | 1.681853 | 0.003141493 | 0.2325023 | 0.07804744 | 0.002583067 | 2.184965 | 0.4324011 | 0.0149229 | 3.278423 | 0.3849339 | 0.01758329 | 1.572316 | 0.2271917 | 0.004806487 | 23.06992 | 2.507175 | 0.01693903 | 7.14373 | 0.7381734 | 0.002491751 | 83.05435 | 8.110426 | 0.01030248 | 30.44208 | 2.863256 | 0.002544706 | 142.1976 | 13.44595 | 0.007801254 | 28.22661 | 2.692739 | 0.002475445 | 254.3446 | 24.1017 | 0.01165913 | 54.259 | 5.204561 | 0.002629295 | 7492.859 | 564.7832 | 0.00928203 | 0.6529575 | 0.06870602 | 0.002609893 | 4.586681 | 0.4552437 | 0.1972226 | 112.4288 | 13.1455 | 0.004190415 | 211.7451 | 18.51834 | 0.004490209
STDEV& Ave |  |  |  |  | 21.33796 |  | 0.4089148 | 657.0151 |  | 1.079321 | 37.51336 |  | 0.03177408 | 7901.903 |  | 0.5098492 | 0.4447004 |  | 0.003528772 | 0.1253245 |  | 0.01982565 | 1.118397 |  | 0.003091144 | 0.04327792 |  | 0.002541316 | 0.3473244 |  | 0.01468156 | 0.02532219 |  | 0.01730306 | 0.05679827 |  | 0.004729137 | 1.468548 |  | 0.01666847 | 0.1783968 |  | 0.002451591 | 1.458037 |  | 0.01013559 | 0.891306 |  | 0.002503231 | 4.208242 |  | 0.007675939 | 1.138248 |  | 0.002435215 | 9.126163 |  | 0.01146957 | 1.760321 |  | 0.002586248 | 176.2734 |  | 0.009131556 | 0.1152551 |  | 0.002567623 | 0.3419293 |  | 0.202197 | 7.1582 |  | 0.004120019 | 9.46569 |  | 0.004413342
7010-345-349 - 1 | Blue Mountain Granodiorite Suite
7010-345-349 - 1 | Blue Mountain Granodiorite Suite | BelowLOD | 118.4128 | 430.1346 | 290.7436 | 11.6455 | 0.412815 | 4.064209 | 0.7058733 | 0.8681551 | 452.2612 | 34.94906 | 0.004956296 | 433891.1 | 14119.95 | 1.175996 | 1.089919 | 0.104799 | 0.003704922 | 0.2146204 | 0.07413843 | 0.02843065 | 9.016462 | 0.6521432 | 0.003242072 | 0.1569945 | 0.03981152 | 0.002657087 | 1.458505 | 0.2749082 | 0.01538336 | 2.068264 | 0.3018373 | 0.01813827 | 0.756398 | 0.1062298 | 0.004954302 | 11.40416 | 1.089216 | 0.01753415 | 3.391204 | 0.2940019 | 0.002561317 | 39.10318 | 3.183638 | 0.01053006 | 14.08647 | 1.052659 | 0.002613194 | 68.05481 | 5.056134 | 0.008035473 | 13.77171 | 0.9945 | 0.002544037 | 125.895 | 9.193701 | 0.01193611 | 27.56685 | 1.927289 | 0.002684142 | 10320.73 | 282.5296 | 0.009485294 | 0.4398849 | 0.04712438 | 0.002675118 | 3.609078 | 0.2483128 | 0.2535538 | 65.7789 | 7.795675 | 0.004150736 | 111.015 | 5.601465 | 0.004329042
7010-345-349 - 2 | Blue Mountain Granodiorite Suite | BelowLOD | 130.9826 | 446.5046 | 358.8234 | 19.11695 | 0.417808 | 5.627772 | 0.7962429 | 1.045002 | 1060.881 | 114.7016 | 0.04582158 | 429443.2 | 12095.48 | 0.1231489 | 1.531885 | 0.1224724 | 0.003664013 | 0.5061311 | 0.11511 | 0.03524971 | 18.71635 | 1.401329 | 0.003204751 | 0.4584517 | 0.05983229 | 0.002626541 | 4.376295 | 0.3485469 | 0.01520623 | 7.048832 | 0.7902232 | 0.01793199 | 2.305058 | 0.3011363 | 0.00489712 | 32.73141 | 3.945781 | 0.0173283 | 9.390282 | 1.097982 | 0.002532142 | 102.5569 | 11.63338 | 0.01041161 | 34.95313 | 3.885338 | 0.002582618 | 155.8561 | 16.53578 | 0.007942766 | 30.04211 | 3.097123 | 0.002514536 | 263.4558 | 25.51333 | 0.01180082 | 54.93697 | 4.934242 | 0.00265346 | 9281.461 | 147.4245 | 0.009379415 | 0.5973962 | 0.05291407 | 0.002644956 | 8.058992 | 0.4736555 | 0.2170684 | 202.9336 | 9.280847 | 0.004110854 | 228.8761 | 17.13672 | 0.004293797
STDEV&Ave |  |  |  |  | 48.13969 |  | 0.4153115 | 1.105607 |  | 0.9565783 | 430.3593 |  | 0.02538894 | 3145.151 |  | 0.6495724 | 0.3125169 |  | 0.003684467 | 0.2061292 |  | 0.03184018 | 6.858853 |  | 0.003223411 | 0.2131624 |  | 0.002641814 | 2.063189 |  | 0.0152948 | 3.521793 |  | 0.01803513 | 1.095068 |  | 0.004925711 | 15.08064 |  | 0.01743123 | 4.241989 |  | 0.002546729 | 44.86857 |  | 0.01047084 | 14.75496 |  | 0.002597906 | 62.08488 |  | 0.00798912 | 11.50491 |  | 0.002529287 | 97.2702 |  | 0.01186847 | 19.3536 |  | 0.002668801 | 734.8738 |  | 0.009432354 | 0.1113773 |  | 0.002660037 | 3.146564 |  | 0.2353111 | 96.98303 |  | 0.004130795 | 83.3404 |  | 0.004311419
FY-GR2A - 1 | Eagle lake Granite
FY-GR2A - 1 | Eagle lake Granite | BelowLOD | 123.6519 | 429.4 | 480.7462 | 16.18468 | 0.3955158 | 4.058387 | 0.7554905 | 0.9462317 | 1620.305 | 47.14507 | 0.004647659 | 412394.7 | 12823.35 | 0.6200376 | 11.77881 | 0.3423969 | 0.00347594 | 0.01360252 | 0.007858164 | 0.002975806 | 56.62505 | 2.91441 | 0.003036462 | 0.08284406 | 0.01755789 | 0.002488817 | 1.842403 | 0.2370109 | 0.01440714 | 5.372277 | 0.4266573 | 0.01699712 | 1.377286 | 0.1316065 | 0.004639654 | 32.32991 | 1.399166 | 0.01640789 | 11.4436 | 0.3968639 | 0.002400101 | 147.1545 | 4.339246 | 0.009873594 | 55.90049 | 1.452671 | 0.002445942 | 273.9512 | 7.421726 | 0.007525542 | 55.42301 | 1.564643 | 0.00238207 | 491.2234 | 13.93494 | 0.01118776 | 100.5318 | 2.766439 | 0.002515109 | 11551.85 | 248.0138 | 0.008896644 | 2.771914 | 0.09677209 | 0.002507887 | 14.81393 | 0.4702914 | 0.2253644 | 331.9523 | 13.8191 | 0.003917193 | 474.8004 | 8.836807 | 0.004109427
FY-GR2A - 2 | Eagle lake Granite | BelowLOD | 116.4652 | 420.4759 | 386.6967 | 19.36244 | 0.4067785 | 59.02718 | 16.38858 | 0.9087625 | 1537.414 | 90.03052 | 0.004693741 | 386348.2 | 20434.53 | 0.009195479 | 53.33552 | 12.43474 | 0.02423997 | 2.036858 | 0.6034528 | 0.0030049 | 33.34793 | 2.170042 | 0.003065813 | 1.612663 | 0.4691439 | 0.01735097 | 8.707035 | 2.262686 | 0.01454603 | 7.611489 | 1.620362 | 0.01716354 | 1.858536 | 0.3361804 | 0.004684453 | 26.74191 | 2.373072 | 0.01656338 | 10.33191 | 0.7810935 | 0.002423635 | 135.3067 | 8.924596 | 0.009972351 | 52.31855 | 3.132375 | 0.002469382 | 268.5614 | 16.02673 | 0.007598444 | 55.90394 | 3.225528 | 0.002405037 | 513.1125 | 28.43294 | 0.0112984 | 104.3824 | 5.372694 | 0.002539917 | 10107.29 | 583.4542 | 0.06204478 | 5.724103 | 0.8635053 | 0.002532756 | 31.84935 | 5.542821 | 0.1776962 | 379.6485 | 28.08759 | 0.003962408 | 840.7243 | 66.60746 | 0.004162765
FY-GR2A - 5 | Eagle lake Granite | BelowLOD | 106.6541 | 413.7527 | 472.4128 | 11.4042 | 0.3996158 | 76.01994 | 6.717772 | 1.267514 | 2996.501 | 162.5824 | 0.03254549 | 419637.8 | 11636.17 | 0.009216899 | 145.5479 | 8.790938 | 0.003526111 | 5.043084 | 0.7321099 | 0.02083962 | 85.54593 | 4.394823 | 0.003076535 | 6.089399 | 0.6889948 | 0.002523262 | 30.55015 | 3.355467 | 0.01459194 | 22.8678 | 2.136056 | 0.01723469 | 6.317585 | 0.6184072 | 0.004701542 | 68.54386 | 5.27952 | 0.01660656 | 24.39382 | 1.66728 | 0.002434832 | 293.8949 | 17.20546 | 0.01003708 | 104.049 | 5.701474 | 0.002479493 | 502.4277 | 25.90861 | 0.007629638 | 104.0527 | 5.149667 | 0.00241468 | 931.4198 | 44.81188 | 0.01136064 | 180.4304 | 8.388759 | 0.002555353 | 11120.54 | 489.93 | 0.009044333 | 16.29157 | 1.093551 | 0.002546276 | 48.76879 | 1.077202 | 0.1743925 | 919.9894 | 36.81789 | 0.004025225 | 1945.255 | 146.6143 | 0.02946362
FY-GR2A - 6 | Eagle lake Granite | BelowLOD | 130.1895 | 435.898 | 444.0401 | 15.36448 | 0.3920462 | 153.77 | 73.28178 | 0.7579704 | 2879.139 | 51.93781 | 0.004750912 | 402162.7 | 14962.43 | 0.009286566 | 101.5131 | 6.78293 | 0.003553434 | 5.118835 | 0.3681674 | 0.003042352 | 66.26109 | 2.095448 | 0.003100665 | 5.611313 | 0.3893876 | 0.002543393 | 30.1544 | 2.139812 | 0.01470593 | 23.41992 | 1.572428 | 0.01737061 | 6.070814 | 0.3765821 | 0.004738678 | 65.46928 | 2.737511 | 0.01673544 | 23.9679 | 0.7337025 | 0.002454365 | 292.4567 | 5.868943 | 0.01012071 | 103.1039 | 1.811491 | 0.002499564 | 498.7344 | 9.979078 | 0.007690496 | 100.8664 | 1.993132 | 0.002434055 | 908.7879 | 16.53554 | 0.01145375 | 177.8111 | 3.668932 | 0.00257674 | 11859.69 | 553.7455 | 0.009119367 | 8.796364 | 0.6016031 | 0.002566966 | 33.56129 | 2.216726 | 0.2206819 | 561.7392 | 14.08876 | 0.004063513 | 1208.871 | 33.07187 | 0.02977794
FY-GR2A - 7 | Eagle lake Granite | BelowLOD | 118.7475 | 413.9938 | 514.7221 | 25.16668 | 0.4044058 | 36.56176 | 5.928354 | 1.206972 | 4090.679 | 389.8319 | 0.03281943 | 405992.8 | 12260.87 | 0.8304655 | 101.3632 | 14.05826 | 0.003555008 | 7.76475 | 1.326704 | 0.00304456 | 106.5636 | 11.88242 | 0.003102491 | 8.589158 | 1.532975 | 0.002545266 | 42.33778 | 7.282211 | 0.0147144 | 34.3621 | 5.689997 | 0.01738129 | 8.847155 | 1.437993 | 0.00474177 | 104.3218 | 13.25622 | 0.1156097 | 36.54397 | 4.283659 | 0.002456255 | 432.333 | 46.13238 | 0.01013161 | 144.726 | 14.02287 | 0.002501754 | 657.1448 | 59.01937 | 0.007696072 | 127.9514 | 10.88125 | 0.002435994 | 1076.204 | 88.53787 | 0.01146468 | 203.0474 | 15.03126 | 0.002579681 | 12486.73 | 396.999 | 0.009128843 | 10.18405 | 0.810376 | 0.002569213 | 72.43168 | 4.434407 | 0.2174988 | 1599.722 | 171.0171 | 0.004072576 | 1968.838 | 149.3088 | 0.04858006
FY-GR1A - 1 | Eagle lake Granite | BelowLOD | 115.0399 | 418.9824 | 286.4978 | 7.275828 | 0.4221779 | 30.70786 | 1.877282 | 1.189876 | 287.7868 | 6.084893 | 0.004792708 | 430730.1 | 12178.92 | 0.009310926 | 0.5963963 | 0.06143088 | 0.003570716 | BelowLOD | 0.009312056 | 0.02036126 | 5.779409 | 0.284832 | 0.003130653 | 0.06845292 | 0.01653558 | 0.01705237 | 1.326554 | 0.1778799 | 0.01487621 | 2.023808 | 0.2367575 | 0.01751911 | 1.027455 | 0.07850775 | 0.004790574 | 9.093713 | 0.5846021 | 0.01687861 | 2.436941 | 0.1202638 | 0.002483614 | 27.99781 | 0.8732145 | 0.01027047 | 9.556114 | 0.2656147 | 0.002537391 | 45.20452 | 1.238838 | 0.007774873 | 9.021926 | 0.2525523 | 0.002468087 | 83.72529 | 2.115689 | 0.01162452 | 18.61498 | 0.4126681 | 0.002622113 | 7123.409 | 211.9529 | 0.06128142 | 0.1576622 | 0.02359083 | 0.002601806 | 0.7349233 | 0.1113554 | 0.2134933 | 18.71639 | 0.9453484 | 0.004182632 | 16.68881 | 0.8980741 | 0.004484708
FY-GR1A - 3 | Eagle lake Granite | BelowLOD | 130.4367 | 395.9056 | 447.8822 | 34.94435 | 0.3950558 | 230.258 | 86.51936 | 1.04869 | 3698.501 | 410.2874 | 0.004806352 | 332262.5 | 34842.5 | 0.009323416 | 77.52775 | 7.198054 | 0.003577102 | 3.489513 | 0.6028125 | 0.003083947 | 40.22513 | 4.572509 | 0.003140217 | 2.841887 | 0.4749993 | 0.002584319 | 13.29597 | 2.1996 | 0.01493211 | 11.15775 | 1.588513 | 0.01756502 | 2.708595 | 0.3803575 | 0.03183195 | 48.87208 | 5.789637 | 0.01692608 | 22.45311 | 2.516756 | 0.002492128 | 323.1903 | 35.84651 | 0.0103087 | 128.7509 | 14.94093 | 0.002548187 | 665.1175 | 76.33464 | 0.007799606 | 149.5865 | 16.73715 | 0.002478103 | 1436.588 | 163.9003 | 0.01167152 | 288.7563 | 32.46623 | 0.002633975 | 13814.31 | 1369.485 | 0.00928858 | 32.63978 | 4.900025 | 0.002611626 | 48.28185 | 4.276927 | 0.2143526 | 707.6225 | 91.09008 | 0.004208849 | 4700.432 | 550.9088 | 0.004518239
STDEV&Ave |  |  |  |  | 75.78617 |  | 0.402228 | 80.02796 |  | 1.046574 | 1349.664 |  | 0.01272233 | 32360.67 |  | 0.2138338 | 52.0012 |  | 0.006499754 | 2.700801 |  | 0.008050349 | 33.71103 |  | 0.003093262 | 3.278399 |  | 0.006726914 | 16.0438 |  | 0.01468197 | 11.81556 |  | 0.01731877 | 3.030855 |  | 0.008589803 | 31.7744 |  | 0.03081824 | 11.40005 |  | 0.002449276 | 137.8317 |  | 0.01010208 | 47.91823 |  | 0.002497388 | 228.7394 |  | 0.007673524 | 48.50486 |  | 0.002431147 | 446.7898 |  | 0.01143732 | 87.0608 |  | 0.002574698 | 2115.5 |  | 0.02411485 | 10.91534 |  | 0.002562362 | 23.65184 |  | 0.2062114 | 509.674 |  | 0.004061771 | 1547.583 |  | 0.01787096

## QAQC
Secondary Check
Default Accuracy Alarm Value | 20
Default Accuracy Warning Value | 15
Default Variation Alarm Value | 30
Default Variation Warning Value | 25
MaskBelowLOD | true
RefMat | Z_91500
exceptions | { }
Channel | Element | Measured | Accepted | % Diff | Variation (%RSD) | Minimum | Maximum | &#60; LOD | Calibrant
Y89_ppm | Y | 124.754 | 140 | -10.89 | 12.25 | 115.419 | 133.688 | No | G_NIST610
Nb93_ppm | Nb | 0.901184 | 0.79 | 14.07 | 8.17 | 0.864023 | 0.93471 | No | G_NIST610
La139_ppm | La | 0.00154575 | 0.006 | -74.24 | 446.11 | -0.00295807 | 0.00504477 | Yes | G_NIST610
Ce140_ppm | Ce | 2.2253 | 2.6 | -14.41 | 3.71 | 2.18185 | 2.26968 | No | G_NIST610
Pr141_ppm | Pr | 0.00551152 | 0.024 | -77.04 | 141.91 | -8.32043e-20 | 0.00908482 | No | G_NIST610
Nd146_ppm | Nd | 0.160155 | 0.24 | -33.27 | 15.27 | 0.144452 | 0.171428 | No | G_NIST610
Sm147_ppm | Sm | 0.289858 | 1 | -71.01 | 5.07 | 0.280245 | 0.297028 | No | G_NIST610
Eu153_ppm | Eu | 0.209521 | 0.24 | -12.7 | 29.59 | 0.175924 | 0.24169 | No | G_NIST610
Gd157_ppm | Gd | 1.9617 | 2.2 | -10.83 | 23.69 | 1.75556 | 2.18326 | No | G_NIST610
Tb159_ppm | Tb | 0.732031 | 0.86 | -14.88 | 9.75 | 0.696055 | 0.774855 | No | G_NIST610
Dy163_ppm | Dy | 10.1479 | 12 | -15.43 | 13.02 | 9.22027 | 10.7317 | No | G_NIST610
Ho165_ppm | Ho | 4.16105 | 4.8 | -13.31 | 14.35 | 3.7836 | 4.51289 | No | G_NIST610
Er166_ppm | Er | 22.9205 | 25 | -8.32 | 9.37 | 21.5688 | 24.1919 | No | G_NIST610
Tm169_ppm | Tm | 5.60297 | 6.9 | -18.8 | 9.19 | 5.23141 | 5.82295 | No | G_NIST610
Yb172_ppm | Yb | 57.3365 | 74 | -22.52 | 13.85 | 52.6188 | 62.2737 | No | G_NIST610
Lu175_ppm | Lu | 12.1698 | 13 | -6.39 | 12.54 | 11.2479 | 13.0625 | No | G_NIST610
Hf178_ppm | Hf | 5408.55 | 5900 | -8.33 | 3.58 | 5294.41 | 5490.86 | No | G_NIST610
Ta181_ppm | Ta | 0.438859 | 1 | -56.11 | 7.7 | 0.42054 | 0.457005 | No | G_NIST610
Pb208_ppm | Pb | 2.79045 | 15 | -81.4 | 10.18 | 2.67578 | 2.99654 | No | G_NIST610
Th232_ppm | Th | 25.8917 | 30 | -13.69 | 11.98 | 23.6388 | 26.9584 | No | G_NIST610
U238_ppm | U | 72.0813 | 80 | -9.9 | 9.62 | 66.9944 | 74.3097 | No | G_NIST610
Sum of Abs % Diffs

## Things to cite
Woodhead, J., Hellstrom, J., Hergt, J., Greig, A. & Maas, R (2007) Isotopic and elemental imaging of geological materials by laser ablation Inductively Coupled Plasma mass spectrometry. Journal of Geostandards and Geoanalytical Research, 31, p. 331-343.
Paton, C., Hellstrom, J., Paul, B.,Woodhead, J. and Hergt, J. (2011) Iolite: Freeware for the visualisation and processing of mass spectrometric data. Journal of Analytical Atomic Spectrometry. doi:10.1039/c1ja10172b.