## R
Wavelength(μm) | 1 | 20nm | 0.78917 | 60nm | 0.79044 | 100nm | 0.79243 | 140nm | 0.79682 | 180nm | 0.86078
| 1.0186 |  | 0.7641 |  | 0.7666 |  | 0.77191 |  | 0.78352 |  | 0.86028
| 1.0372 |  | 0.742 |  | 0.74612 |  | 0.75387 |  | 0.77257 |  | 0.86097
| 1.0558 |  | 0.72305 |  | 0.72829 |  | 0.7384 |  | 0.76394 |  | 0.86263
| 1.0744 |  | 0.70755 |  | 0.71358 |  | 0.72645 |  | 0.75762 |  | 0.86513
| 1.093 |  | 0.69528 |  | 0.70215 |  | 0.71747 |  | 0.75343 |  | 0.86832
| 1.1116 |  | 0.68594 |  | 0.69367 |  | 0.71088 |  | 0.75106 |  | 0.87205
| 1.1301 |  | 0.67916 |  | 0.68756 |  | 0.70623 |  | 0.75014 |  | 0.87624
| 1.1487 |  | 0.67415 |  | 0.68305 |  | 0.70303 |  | 0.75026 |  | 0.88073
| 1.1673 |  | 0.67059 |  | 0.67958 |  | 0.70096 |  | 0.75099 |  | 0.88532
| 1.1859 |  | 0.66828 |  | 0.67757 |  | 0.70005 |  | 0.75219 |  | 0.89009
| 1.2045 |  | 0.66705 |  | 0.67708 |  | 0.70027 |  | 0.75409 |  | 0.89482
| 1.2231 |  | 0.66687 |  | 0.67667 |  | 0.70086 |  | 0.75642 |  | 0.89965
| 1.2417 |  | 0.66783 |  | 0.67799 |  | 0.70214 |  | 0.75923 |  | 0.90441
| 1.2603 |  | 0.67002 |  | 0.68023 |  | 0.70524 |  | 0.76293 |  | 0.90925
| 1.2789 |  | 0.67353 |  | 0.68381 |  | 0.7085 |  | 0.76711 |  | 0.91412
| 1.2975 |  | 0.67838 |  | 0.68841 |  | 0.71368 |  | 0.77228 |  | 0.91899
| 1.3161 |  | 0.68452 |  | 0.69483 |  | 0.71914 |  | 0.77811 |  | 0.92392
| 1.3347 |  | 0.69188 |  | 0.70151 |  | 0.72647 |  | 0.78456 |  | 0.92893
| 1.3533 |  | 0.70035 |  | 0.70993 |  | 0.73388 |  | 0.79191 |  | 0.93397
| 1.3719 |  | 0.70979 |  | 0.71936 |  | 0.74264 |  | 0.79971 |  | 0.939
| 1.3904 |  | 0.72007 |  | 0.72902 |  | 0.75227 |  | 0.80792 |  | 0.944
| 1.409 |  | 0.73106 |  | 0.73947 |  | 0.76195 |  | 0.81669 |  | 0.94896
| 1.4276 |  | 0.74266 |  | 0.75087 |  | 0.77235 |  | 0.8259 |  | 0.95384
| 1.4462 |  | 0.7548 |  | 0.76284 |  | 0.78355 |  | 0.83538 |  | 0.95859
| 1.4648 |  | 0.76737 |  | 0.77506 |  | 0.79503 |  | 0.84503 |  | 0.96318
| 1.4834 |  | 0.78018 |  | 0.7874 |  | 0.80654 |  | 0.85478 |  | 0.96756
| 1.502 |  | 0.79303 |  | 0.79981 |  | 0.81806 |  | 0.86457 |  | 0.97169
| 1.5206 |  | 0.80585 |  | 0.8122 |  | 0.82959 |  | 0.87429 |  | 0.97554
| 1.5392 |  | 0.81854 |  | 0.82444 |  | 0.84102 |  | 0.88384 |  | 0.97907
| 1.5578 |  | 0.83084 |  | 0.83637 |  | 0.8522 |  | 0.89309 |  | 0.98225
| 1.5764 |  | 0.84253 |  | 0.84784 |  | 0.86295 |  | 0.90193 |  | 0.98506
| 1.595 |  | 0.85363 |  | 0.8587 |  | 0.87315 |  | 0.91026 |  | 0.98748
| 1.6136 |  | 0.86396 |  | 0.86882 |  | 0.88268 |  | 0.91799 |  | 0.98951
| 1.6322 |  | 0.87331 |  | 0.87806 |  | 0.89145 |  | 0.92504 |  | 0.99118
| 1.6507 |  | 0.8818 |  | 0.88633 |  | 0.89943 |  | 0.93136 |  | 0.99248
| 1.6693 |  | 0.88931 |  | 0.89361 |  | 0.90658 |  | 0.93692 |  | 0.99344
| 1.6879 |  | 0.8958 |  | 0.89996 |  | 0.9129 |  | 0.94174 |  | 0.99408
| 1.7065 |  | 0.90148 |  | 0.90554 |  | 0.91835 |  | 0.94588 |  | 0.99442
| 1.7251 |  | 0.90621 |  | 0.91047 |  | 0.92293 |  | 0.94943 |  | 0.99452
| 1.7437 |  | 0.91023 |  | 0.91467 |  | 0.92671 |  | 0.95245 |  | 0.99443
| 1.7623 |  | 0.91356 |  | 0.91798 |  | 0.9299 |  | 0.95492 |  | 0.99416
| 1.7809 |  | 0.9163 |  | 0.92058 |  | 0.93273 |  | 0.95688 |  | 0.99374
| 1.7995 |  | 0.91865 |  | 0.92296 |  | 0.93525 |  | 0.95853 |  | 0.99326
| 1.8181 |  | 0.92058 |  | 0.92523 |  | 0.93729 |  | 0.96001 |  | 0.99271
| 1.8367 |  | 0.92235 |  | 0.92695 |  | 0.93885 |  | 0.96125 |  | 0.9921
| 1.8553 |  | 0.92388 |  | 0.92833 |  | 0.9404 |  | 0.96227 |  | 0.99153
| 1.8739 |  | 0.92545 |  | 0.93006 |  | 0.94213 |  | 0.9633 |  | 0.99095
| 1.8925 |  | 0.92694 |  | 0.93171 |  | 0.9436 |  | 0.96437 |  | 0.99038
| 1.9111 |  | 0.92858 |  | 0.93301 |  | 0.94488 |  | 0.96529 |  | 0.98991
| 1.9297 |  | 0.93026 |  | 0.93488 |  | 0.94662 |  | 0.96634 |  | 0.98941
| 1.9482 |  | 0.93214 |  | 0.93678 |  | 0.9484 |  | 0.96751 |  | 0.98904
| 1.9668 |  | 0.93418 |  | 0.93846 |  | 0.94993 |  | 0.96858 |  | 0.98867
| 1.9854 |  | 0.93637 |  | 0.94089 |  | 0.95202 |  | 0.96987 |  | 0.98839
| 2.004 |  | 0.93881 |  | 0.94302 |  | 0.95409 |  | 0.97116 |  | 0.98816
| 2.0226 |  | 0.94132 |  | 0.94545 |  | 0.95602 |  | 0.97245 |  | 0.98796
| 2.0412 |  | 0.9441 |  | 0.94821 |  | 0.95854 |  | 0.97391 |  | 0.98785
| 2.0598 |  | 0.94691 |  | 0.95065 |  | 0.96067 |  | 0.97521 |  | 0.98773
| 2.0784 |  | 0.94989 |  | 0.95375 |  | 0.96312 |  | 0.97667 |  | 0.9877
| 2.097 |  | 0.95293 |  | 0.95632 |  | 0.9656 |  | 0.97797 |  | 0.98765
| 2.1156 |  | 0.95594 |  | 0.95945 |  | 0.96781 |  | 0.97931 |  | 0.98769
| 2.1342 |  | 0.95905 |  | 0.96213 |  | 0.97042 |  | 0.98054 |  | 0.9877
| 2.1528 |  | 0.96203 |  | 0.96511 |  | 0.97245 |  | 0.98169 |  | 0.98779
| 2.1714 |  | 0.96497 |  | 0.96776 |  | 0.97489 |  | 0.98276 |  | 0.98787
| 2.19 |  | 0.96784 |  | 0.9705 |  | 0.97675 |  | 0.98368 |  | 0.98797
| 2.2085 |  | 0.97047 |  | 0.97292 |  | 0.97887 |  | 0.98453 |  | 0.98812
| 2.2271 |  | 0.97302 |  | 0.97535 |  | 0.98046 |  | 0.98518 |  | 0.98823
| 2.2457 |  | 0.97537 |  | 0.97741 |  | 0.9822 |  | 0.98578 |  | 0.98846
| 2.2643 |  | 0.97744 |  | 0.97948 |  | 0.98344 |  | 0.98619 |  | 0.98856
| 2.2829 |  | 0.9794 |  | 0.9811 |  | 0.98479 |  | 0.98653 |  | 0.98882
| 2.3015 |  | 0.98109 |  | 0.98277 |  | 0.98564 |  | 0.98672 |  | 0.98897
| 2.3201 |  | 0.98248 |  | 0.98392 |  | 0.9866 |  | 0.98682 |  | 0.98919
| 2.3387 |  | 0.98377 |  | 0.98519 |  | 0.98707 |  | 0.98684 |  | 0.98943
| 2.3573 |  | 0.98482 |  | 0.98591 |  | 0.98768 |  | 0.98673 |  | 0.98954
| 2.3759 |  | 0.98554 |  | 0.98674 |  | 0.98782 |  | 0.98663 |  | 0.98982
| 2.3945 |  | 0.98619 |  | 0.98714 |  | 0.9881 |  | 0.98634 |  | 0.98993
| 2.4131 |  | 0.98672 |  | 0.98752 |  | 0.98801 |  | 0.98616 |  | 0.99005
| 2.4317 |  | 0.98689 |  | 0.98771 |  | 0.98795 |  | 0.98575 |  | 0.99026
| 2.4503 |  | 0.98697 |  | 0.98766 |  | 0.98773 |  | 0.98544 |  | 0.99021
| 2.4688 |  | 0.98711 |  | 0.98771 |  | 0.98739 |  | 0.98506 |  | 0.99031
| 2.4874 |  | 0.98699 |  | 0.98736 |  | 0.98708 |  | 0.98455 |  | 0.99038
| 2.506 |  | 0.98662 |  | 0.9872 |  | 0.98655 |  | 0.98422 |  | 0.99019
| 2.5246 |  | 0.98639 |  | 0.9868 |  | 0.98611 |  | 0.98362 |  | 0.99022
| 2.5432 |  | 0.98618 |  | 0.98628 |  | 0.98552 |  | 0.98316 |  | 0.99016
| 2.5618 |  | 0.98567 |  | 0.98597 |  | 0.98494 |  | 0.9827 |  | 0.98983
| 2.5804 |  | 0.98504 |  | 0.98526 |  | 0.98434 |  | 0.98199 |  | 0.98978
| 2.599 |  | 0.98465 |  | 0.98475 |  | 0.98366 |  | 0.9816 |  | 0.98968
| 2.6176 |  | 0.98429 |  | 0.98428 |  | 0.98306 |  | 0.981 |  | 0.98926
| 2.6362 |  | 0.98363 |  | 0.98344 |  | 0.98233 |  | 0.98028 |  | 0.98913
| 2.6548 |  | 0.98288 |  | 0.98298 |  | 0.9817 |  | 0.97994 |  | 0.98912
| 2.6734 |  | 0.98242 |  | 0.98243 |  | 0.98107 |  | 0.97929 |  | 0.98872
| 2.692 |  | 0.98209 |  | 0.98156 |  | 0.98032 |  | 0.97859 |  | 0.98849
| 2.7106 |  | 0.98149 |  | 0.98118 |  | 0.97981 |  | 0.97834 |  | 0.98862
| 2.7292 |  | 0.98072 |  | 0.98068 |  | 0.97919 |  | 0.97776 |  | 0.98844
| 2.7477 |  | 0.98021 |  | 0.97984 |  | 0.97852 |  | 0.97709 |  | 0.98813
| 2.7663 |  | 0.98001 |  | 0.97953 |  | 0.97818 |  | 0.97696 |  | 0.98828
| 2.7849 |  | 0.97972 |  | 0.97925 |  | 0.97765 |  | 0.97659 |  | 0.9885
| 2.8035 |  | 0.97913 |  | 0.9785 |  | 0.97709 |  | 0.97596 |  | 0.9883
| 2.8221 |  | 0.97861 |  | 0.97824 |  | 0.97696 |  | 0.97592 |  | 0.98827
| 2.8407 |  | 0.97849 |  | 0.97828 |  | 0.97667 |  | 0.9759 |  | 0.98872
| 2.8593 |  | 0.97861 |  | 0.97781 |  | 0.97623 |  | 0.97542 |  | 0.989
| 2.8779 |  | 0.97857 |  | 0.97752 |  | 0.97631 |  | 0.97534 |  | 0.98893
| 2.8965 |  | 0.9783 |  | 0.97788 |  | 0.97639 |  | 0.97573 |  | 0.98916
| 2.9151 |  | 0.97818 |  | 0.97795 |  | 0.97616 |  | 0.97567 |  | 0.98981
| 2.9337 |  | 0.97851 |  | 0.97772 |  | 0.97636 |  | 0.97552 |  | 0.99021
| 2.9523 |  | 0.97911 |  | 0.97813 |  | 0.97691 |  | 0.97607 |  | 0.99027
| 2.9708 |  | 0.97959 |  | 0.97887 |  | 0.97709 |  | 0.97669 |  | 0.99062
| 2.9895 |  | 0.97985 |  | 0.97913 |  | 0.97735 |  | 0.97679 |  | 0.99138
| 3.008 |  | 0.9802 |  | 0.97941 |  | 0.97821 |  | 0.97716 |  | 0.99193
| 3.0266 |  | 0.98097 |  | 0.98041 |  | 0.97903 |  | 0.9782 |  | 0.99209
| 3.0452 |  | 0.9821 |  | 0.98149 |  | 0.97951 |  | 0.97907 |  | 0.99239
| 3.0638 |  | 0.98323 |  | 0.98209 |  | 0.98037 |  | 0.97951 |  | 0.9931
| 3.0824 |  | 0.98413 |  | 0.98286 |  | 0.98167 |  | 0.98032 |  | 0.99378
| 3.101 |  | 0.98493 |  | 0.98424 |  | 0.98272 |  | 0.9817 |  | 0.99404
| 3.1196 |  | 0.98594 |  | 0.98562 |  | 0.98357 |  | 0.98288 |  | 0.99419
| 3.1382 |  | 0.9873 |  | 0.98656 |  | 0.98482 |  | 0.98363 |  | 0.99467
| 3.1568 |  | 0.98884 |  | 0.98757 |  | 0.98632 |  | 0.98465 |  | 0.99536
| 3.1754 |  | 0.99023 |  | 0.98904 |  | 0.98754 |  | 0.98616 |  | 0.99577
| 3.194 |  | 0.99132 |  | 0.99054 |  | 0.98859 |  | 0.98755 |  | 0.99585
| 3.2126 |  | 0.99226 |  | 0.99162 |  | 0.98988 |  | 0.98848 |  | 0.99599
| 3.2312 |  | 0.99328 |  | 0.99257 |  | 0.99127 |  | 0.98943 |  | 0.99643
| 3.2498 |  | 0.99447 |  | 0.99375 |  | 0.99238 |  | 0.99073 |  | 0.99692
| 3.2683 |  | 0.99569 |  | 0.99494 |  | 0.99333 |  | 0.99202 |  | 0.9971
| 3.2869 |  | 0.99666 |  | 0.99579 |  | 0.99432 |  | 0.9929 |  | 0.99701
| 3.3055 |  | 0.99724 |  | 0.99637 |  | 0.9952 |  | 0.99355 |  | 0.99699
| 3.3241 |  | 0.99748 |  | 0.99695 |  | 0.99579 |  | 0.99427 |  | 0.99717
| 3.3427 |  | 0.99758 |  | 0.9974 |  | 0.99625 |  | 0.99499 |  | 0.99732
| 3.3613 |  | 0.99764 |  | 0.99749 |  | 0.99666 |  | 0.99541 |  | 0.99718
| 3.3799 |  | 0.99762 |  | 0.99727 |  | 0.99675 |  | 0.99552 |  | 0.99677
| 3.3985 |  | 0.99732 |  | 0.99699 |  | 0.99634 |  | 0.9955 |  | 0.99632
| 3.4171 |  | 0.99661 |  | 0.99657 |  | 0.99577 |  | 0.99533 |  | 0.99593
| 3.4357 |  | 0.99544 |  | 0.99563 |  | 0.99535 |  | 0.9948 |  | 0.99543
| 3.4543 |  | 0.99394 |  | 0.99412 |  | 0.99469 |  | 0.99391 |  | 0.99464
| 3.4729 |  | 0.99223 |  | 0.99248 |  | 0.9932 |  | 0.99292 |  | 0.99357
| 3.4915 |  | 0.99038 |  | 0.99103 |  | 0.99108 |  | 0.99188 |  | 0.99236
| 3.5101 |  | 0.9883 |  | 0.98938 |  | 0.98917 |  | 0.99046 |  | 0.99105
| 3.5286 |  | 0.98589 |  | 0.98691 |  | 0.98769 |  | 0.98835 |  | 0.9895
| 3.5472 |  | 0.98307 |  | 0.98362 |  | 0.98576 |  | 0.9858 |  | 0.98758
| 3.5658 |  | 0.97988 |  | 0.98026 |  | 0.98258 |  | 0.9834 |  | 0.98534
| 3.5844 |  | 0.97642 |  | 0.97746 |  | 0.9786 |  | 0.98126 |  | 0.98295
| 3.603 |  | 0.97283 |  | 0.97484 |  | 0.97514 |  | 0.97878 |  | 0.98051
| 3.6216 |  | 0.96911 |  | 0.97142 |  | 0.97262 |  | 0.97529 |  | 0.97782
| 3.6402 |  | 0.96522 |  | 0.96673 |  | 0.96988 |  | 0.97098 |  | 0.97459
| 3.6588 |  | 0.96107 |  | 0.96151 |  | 0.96556 |  | 0.9668 |  | 0.97075
| 3.6774 |  | 0.9566 |  | 0.957 |  | 0.95986 |  | 0.96343 |  | 0.9666
| 3.696 |  | 0.95187 |  | 0.95357 |  | 0.95455 |  | 0.96043 |  | 0.96256
| 3.7146 |  | 0.94703 |  | 0.95022 |  | 0.95088 |  | 0.95662 |  | 0.95876
| 3.7332 |  | 0.9422 |  | 0.94556 |  | 0.94805 |  | 0.95132 |  | 0.95484
| 3.7518 |  | 0.93746 |  | 0.93932 |  | 0.94398 |  | 0.94524 |  | 0.95021
| 3.7704 |  | 0.93275 |  | 0.93274 |  | 0.93763 |  | 0.93991 |  | 0.94462
| 3.7889 |  | 0.92795 |  | 0.92747 |  | 0.93036 |  | 0.93613 |  | 0.93847
| 3.8075 |  | 0.92293 |  | 0.924 |  | 0.92463 |  | 0.93311 |  | 0.93258
| 3.8261 |  | 0.9177 |  | 0.92105 |  | 0.92144 |  | 0.92913 |  | 0.9276
| 3.8447 |  | 0.91237 |  | 0.91673 |  | 0.91914 |  | 0.92314 |  | 0.92341
| 3.8633 |  | 0.90719 |  | 0.91025 |  | 0.91496 |  | 0.91595 |  | 0.91915
| 3.8819 |  | 0.9024 |  | 0.90275 |  | 0.90785 |  | 0.90964 |  | 0.91383
| 3.9005 |  | 0.89809 |  | 0.89652 |  | 0.89967 |  | 0.90578 |  | 0.90723
| 3.9191 |  | 0.89421 |  | 0.89309 |  | 0.89367 |  | 0.90406 |  | 0.90021
| 3.9377 |  | 0.89051 |  | 0.89198 |  | 0.89154 |  | 0.90241 |  | 0.89433
| 3.9563 |  | 0.88679 |  | 0.89101 |  | 0.89179 |  | 0.89875 |  | 0.89087
| 3.9749 |  | 0.88297 |  | 0.88796 |  | 0.89092 |  | 0.89278 |  | 0.88997
| 3.9935 |  | 0.87931 |  | 0.88236 |  | 0.88655 |  | 0.88646 |  | 0.89049
| 4.0121 |  | 0.87644 |  | 0.87608 |  | 0.87958 |  | 0.88273 |  | 0.89084
| 4.0306 |  | 0.87523 |  | 0.87226 |  | 0.87389 |  | 0.88345 |  | 0.89032
| 4.0492 |  | 0.87665 |  | 0.87354 |  | 0.87361 |  | 0.88828 |  | 0.89005
| 4.0678 |  | 0.88142 |  | 0.88066 |  | 0.88041 |  | 0.89521 |  | 0.89291
| 4.0864 |  | 0.8898 |  | 0.89232 |  | 0.89263 |  | 0.90236 |  | 0.90213
| 4.105 |  | 0.90141 |  | 0.9062 |  | 0.90679 |  | 0.90954 |  | 0.91939
| 4.1236 |  | 0.91527 |  | 0.92025 |  | 0.9201 |  | 0.91834 |  | 0.94313
| 4.1422 |  | 0.92995 |  | 0.93333 |  | 0.93183 |  | 0.93057 |  | 0.9683
| 4.1608 |  | 0.94386 |  | 0.94499 |  | 0.94269 |  | 0.94616 |  | 0.9876
| 4.1794 |  | 0.95562 |  | 0.95479 |  | 0.95308 |  | 0.96206 |  | 0.99408
| 4.198 |  | 0.96425 |  | 0.96171 |  | 0.96163 |  | 0.9732 |  | 0.98379
| 4.2166 |  | 0.96941 |  | 0.96449 |  | 0.96562 |  | 0.97494 |  | 0.95757
| 4.2352 |  | 0.97135 |  | 0.96243 |  | 0.96287 |  | 0.96588 |  | 0.92111
| 4.2538 |  | 0.97082 |  | 0.9563 |  | 0.95384 |  | 0.94919 |  | 0.88321
| 4.2724 |  | 0.96877 |  | 0.94856 |  | 0.94229 |  | 0.93153 |  | 0.85304
| 4.2909 |  | 0.96613 |  | 0.94258 |  | 0.93378 |  | 0.92017 |  | 0.83725
| 4.3095 |  | 0.96357 |  | 0.94118 |  | 0.93276 |  | 0.91961 |  | 0.83809
| 4.3281 |  | 0.96138 |  | 0.94522 |  | 0.94007 |  | 0.92945 |  | 0.85314
| 4.3467 |  | 0.95942 |  | 0.95299 |  | 0.95211 |  | 0.94455 |  | 0.87643
| 4.3653 |  | 0.95723 |  | 0.96074 |  | 0.96248 |  | 0.95735 |  | 0.90063
| 4.3839 |  | 0.95422 |  | 0.96425 |  | 0.96504 |  | 0.96114 |  | 0.91932
| 4.4025 |  | 0.9498 |  | 0.96052 |  | 0.95678 |  | 0.95283 |  | 0.92861
| 4.4211 |  | 0.94364 |  | 0.94906 |  | 0.93912 |  | 0.93391 |  | 0.92773
| 4.4397 |  | 0.93568 |  | 0.93203 |  | 0.91703 |  | 0.90949 |  | 0.91857
| 4.4583 |  | 0.92623 |  | 0.9133 |  | 0.89655 |  | 0.88583 |  | 0.90443
| 4.4769 |  | 0.91589 |  | 0.89694 |  | 0.88211 |  | 0.86782 |  | 0.8887
| 4.4955 |  | 0.90542 |  | 0.8857 |  | 0.87486 |  | 0.85728 |  | 0.87375
| 4.5141 |  | 0.89562 |  | 0.88019 |  | 0.87273 |  | 0.85277 |  | 0.86053
| 4.5327 |  | 0.88715 |  | 0.87895 |  | 0.87193 |  | 0.85081 |  | 0.84871
| 4.5513 |  | 0.88045 |  | 0.87933 |  | 0.86901 |  | 0.84771 |  | 0.83728
| 4.5698 |  | 0.87569 |  | 0.87871 |  | 0.86242 |  | 0.84118 |  | 0.82523
| 4.5884 |  | 0.87272 |  | 0.87551 |  | 0.85299 |  | 0.83118 |  | 0.81214
| 4.607 |  | 0.87122 |  | 0.86966 |  | 0.84315 |  | 0.81952 |  | 0.79829
| 4.6256 |  | 0.87069 |  | 0.86244 |  | 0.83558 |  | 0.80891 |  | 0.78456
| 4.6442 |  | 0.87062 |  | 0.85573 |  | 0.83186 |  | 0.80159 |  | 0.77202
| 4.6628 |  | 0.87056 |  | 0.85122 |  | 0.83188 |  | 0.79843 |  | 0.76148
| 4.6814 |  | 0.8702 |  | 0.84972 |  | 0.83403 |  | 0.79869 |  | 0.75323
| 4.7 |  | 0.86941 |  | 0.85095 |  | 0.8361 |  | 0.80048 |  | 0.74688

## L
Wavelength(μm) | 1 | 380 | 0.86159 | 430 | 0.8355 | 480 | 0.83405 | 530 | 0.827 | 580 | 0.7874
| 1.0186 |  | 0.85962 |  | 0.82606 |  | 0.81947 |  | 0.81492 |  | 0.78015
| 1.0372 |  | 0.85901 |  | 0.81843 |  | 0.80605 |  | 0.80249 |  | 0.77315
| 1.0558 |  | 0.85961 |  | 0.81237 |  | 0.79425 |  | 0.78957 |  | 0.76586
| 1.0744 |  | 0.86133 |  | 0.80789 |  | 0.78404 |  | 0.77794 |  | 0.7582
| 1.093 |  | 0.86403 |  | 0.80489 |  | 0.77555 |  | 0.76662 |  | 0.75048
| 1.1116 |  | 0.86739 |  | 0.80318 |  | 0.76872 |  | 0.75687 |  | 0.74286
| 1.1301 |  | 0.87113 |  | 0.80247 |  | 0.76333 |  | 0.7483 |  | 0.73528
| 1.1487 |  | 0.87528 |  | 0.80246 |  | 0.75908 |  | 0.74026 |  | 0.72763
| 1.1673 |  | 0.87959 |  | 0.80288 |  | 0.75568 |  | 0.7334 |  | 0.72011
| 1.1859 |  | 0.88382 |  | 0.80367 |  | 0.75288 |  | 0.72739 |  | 0.7131
| 1.2045 |  | 0.88831 |  | 0.80489 |  | 0.75051 |  | 0.72172 |  | 0.70589
| 1.2231 |  | 0.89266 |  | 0.80627 |  | 0.74867 |  | 0.71641 |  | 0.69833
| 1.2417 |  | 0.89729 |  | 0.80806 |  | 0.74747 |  | 0.71166 |  | 0.69188
| 1.2603 |  | 0.90192 |  | 0.81028 |  | 0.74664 |  | 0.70758 |  | 0.68486
| 1.2789 |  | 0.90667 |  | 0.81292 |  | 0.74657 |  | 0.70422 |  | 0.67921
| 1.2975 |  | 0.91167 |  | 0.81607 |  | 0.74708 |  | 0.70158 |  | 0.67321
| 1.3161 |  | 0.91668 |  | 0.81978 |  | 0.7483 |  | 0.69967 |  | 0.66873
| 1.3347 |  | 0.92174 |  | 0.82381 |  | 0.75009 |  | 0.69847 |  | 0.66424
| 1.3533 |  | 0.92691 |  | 0.82846 |  | 0.75264 |  | 0.69795 |  | 0.66034
| 1.3719 |  | 0.93214 |  | 0.83348 |  | 0.75553 |  | 0.69808 |  | 0.65761
| 1.3904 |  | 0.93737 |  | 0.83875 |  | 0.75906 |  | 0.69879 |  | 0.65499
| 1.409 |  | 0.94254 |  | 0.84437 |  | 0.76306 |  | 0.69996 |  | 0.65245
| 1.4276 |  | 0.94765 |  | 0.85032 |  | 0.76728 |  | 0.70142 |  | 0.65049
| 1.4462 |  | 0.95266 |  | 0.85647 |  | 0.77185 |  | 0.70303 |  | 0.64912
| 1.4648 |  | 0.95754 |  | 0.86274 |  | 0.77679 |  | 0.70493 |  | 0.64807
| 1.4834 |  | 0.96227 |  | 0.86907 |  | 0.78199 |  | 0.70738 |  | 0.64717
| 1.502 |  | 0.9668 |  | 0.87542 |  | 0.78734 |  | 0.71028 |  | 0.64641
| 1.5206 |  | 0.97109 |  | 0.88173 |  | 0.79279 |  | 0.71312 |  | 0.64584
| 1.5392 |  | 0.9751 |  | 0.88794 |  | 0.79831 |  | 0.71589 |  | 0.6455
| 1.5578 |  | 0.97879 |  | 0.89398 |  | 0.80385 |  | 0.71926 |  | 0.64542
| 1.5764 |  | 0.98212 |  | 0.89976 |  | 0.80937 |  | 0.72298 |  | 0.6456
| 1.595 |  | 0.98509 |  | 0.90522 |  | 0.8148 |  | 0.72625 |  | 0.64602
| 1.6136 |  | 0.98767 |  | 0.91031 |  | 0.82009 |  | 0.72989 |  | 0.64666
| 1.6322 |  | 0.98987 |  | 0.91497 |  | 0.82517 |  | 0.73397 |  | 0.64747
| 1.6507 |  | 0.99169 |  | 0.91916 |  | 0.82999 |  | 0.73736 |  | 0.64841
| 1.6693 |  | 0.99312 |  | 0.92285 |  | 0.83451 |  | 0.74123 |  | 0.64954
| 1.6879 |  | 0.99419 |  | 0.92607 |  | 0.83868 |  | 0.74507 |  | 0.65101
| 1.7065 |  | 0.99492 |  | 0.92887 |  | 0.84247 |  | 0.74829 |  | 0.65291
| 1.7251 |  | 0.99536 |  | 0.93133 |  | 0.84589 |  | 0.75219 |  | 0.65507
| 1.7437 |  | 0.99554 |  | 0.93345 |  | 0.849 |  | 0.75511 |  | 0.65705
| 1.7623 |  | 0.99551 |  | 0.9352 |  | 0.85189 |  | 0.75855 |  | 0.65869
| 1.7809 |  | 0.99528 |  | 0.93661 |  | 0.85461 |  | 0.76139 |  | 0.66055
| 1.7995 |  | 0.9949 |  | 0.93789 |  | 0.85707 |  | 0.76425 |  | 0.66303
| 1.8181 |  | 0.99445 |  | 0.93912 |  | 0.85923 |  | 0.76698 |  | 0.66536
| 1.8367 |  | 0.99389 |  | 0.9402 |  | 0.86126 |  | 0.76941 |  | 0.66696
| 1.8553 |  | 0.99329 |  | 0.94112 |  | 0.86341 |  | 0.77198 |  | 0.66893
| 1.8739 |  | 0.99271 |  | 0.94218 |  | 0.86556 |  | 0.77418 |  | 0.67149
| 1.8925 |  | 0.99209 |  | 0.9433 |  | 0.86752 |  | 0.77659 |  | 0.67314
| 1.9111 |  | 0.99151 |  | 0.9443 |  | 0.86959 |  | 0.7788 |  | 0.67479
| 1.9297 |  | 0.99098 |  | 0.9455 |  | 0.87199 |  | 0.78104 |  | 0.6773
| 1.9482 |  | 0.99044 |  | 0.94682 |  | 0.87429 |  | 0.78353 |  | 0.67875
| 1.9668 |  | 0.99003 |  | 0.94803 |  | 0.87666 |  | 0.78563 |  | 0.68052
| 1.9854 |  | 0.98958 |  | 0.94952 |  | 0.87948 |  | 0.78856 |  | 0.6829
| 2.004 |  | 0.98926 |  | 0.95096 |  | 0.88216 |  | 0.79064 |  | 0.68407
| 2.0226 |  | 0.98894 |  | 0.95242 |  | 0.88502 |  | 0.79393 |  | 0.68653
| 2.0412 |  | 0.98869 |  | 0.95406 |  | 0.88826 |  | 0.79642 |  | 0.68823
| 2.0598 |  | 0.9885 |  | 0.95549 |  | 0.89121 |  | 0.79965 |  | 0.69014
| 2.0784 |  | 0.98831 |  | 0.95714 |  | 0.89461 |  | 0.80303 |  | 0.69265
| 2.097 |  | 0.98821 |  | 0.95853 |  | 0.89786 |  | 0.80596 |  | 0.69421
| 2.1156 |  | 0.98809 |  | 0.96003 |  | 0.90112 |  | 0.81004 |  | 0.69726
| 2.1342 |  | 0.98807 |  | 0.96134 |  | 0.90458 |  | 0.81329 |  | 0.69888
| 2.1528 |  | 0.98802 |  | 0.9626 |  | 0.90763 |  | 0.81707 |  | 0.70223
| 2.1714 |  | 0.98805 |  | 0.96375 |  | 0.91102 |  | 0.8213 |  | 0.7041
| 2.19 |  | 0.98806 |  | 0.96474 |  | 0.91384 |  | 0.82464 |  | 0.70771
| 2.2085 |  | 0.98811 |  | 0.96564 |  | 0.91694 |  | 0.8289 |  | 0.70982
| 2.2271 |  | 0.98822 |  | 0.96635 |  | 0.91942 |  | 0.83293 |  | 0.71368
| 2.2457 |  | 0.98825 |  | 0.96698 |  | 0.9221 |  | 0.83625 |  | 0.71599
| 2.2643 |  | 0.98847 |  | 0.96745 |  | 0.92415 |  | 0.84046 |  | 0.72011
| 2.2829 |  | 0.98847 |  | 0.96779 |  | 0.92635 |  | 0.84413 |  | 0.72255
| 2.3015 |  | 0.98874 |  | 0.96806 |  | 0.9279 |  | 0.8471 |  | 0.72678
| 2.3201 |  | 0.98879 |  | 0.96813 |  | 0.92962 |  | 0.85084 |  | 0.72948
| 2.3387 |  | 0.98897 |  | 0.96826 |  | 0.93063 |  | 0.85403 |  | 0.73346
| 2.3573 |  | 0.98919 |  | 0.96811 |  | 0.93189 |  | 0.85634 |  | 0.73663
| 2.3759 |  | 0.98916 |  | 0.96814 |  | 0.93242 |  | 0.85927 |  | 0.73991
| 2.3945 |  | 0.98947 |  | 0.96783 |  | 0.93323 |  | 0.86193 |  | 0.74372
| 2.4131 |  | 0.98944 |  | 0.96773 |  | 0.93341 |  | 0.86349 |  | 0.74615
| 2.4317 |  | 0.98947 |  | 0.96741 |  | 0.93374 |  | 0.86535 |  | 0.75018
| 2.4503 |  | 0.98971 |  | 0.96709 |  | 0.93376 |  | 0.86745 |  | 0.75238
| 2.4688 |  | 0.98945 |  | 0.96686 |  | 0.93356 |  | 0.86847 |  | 0.75553
| 2.4874 |  | 0.98951 |  | 0.96633 |  | 0.93354 |  | 0.86918 |  | 0.7584
| 2.506 |  | 0.98957 |  | 0.96608 |  | 0.93292 |  | 0.8705 |  | 0.76005
| 2.5246 |  | 0.98913 |  | 0.96556 |  | 0.93273 |  | 0.87133 |  | 0.76319
| 2.5432 |  | 0.98917 |  | 0.96504 |  | 0.93201 |  | 0.87121 |  | 0.76451
| 2.5618 |  | 0.9891 |  | 0.96471 |  | 0.93138 |  | 0.87136 |  | 0.76616
| 2.5804 |  | 0.9885 |  | 0.96396 |  | 0.93084 |  | 0.87192 |  | 0.76833
| 2.599 |  | 0.98849 |  | 0.9635 |  | 0.92973 |  | 0.87167 |  | 0.76853
| 2.6176 |  | 0.98844 |  | 0.963 |  | 0.92913 |  | 0.87072 |  | 0.76988
| 2.6362 |  | 0.98776 |  | 0.96214 |  | 0.9281 |  | 0.87027 |  | 0.77079
| 2.6548 |  | 0.98763 |  | 0.96173 |  | 0.92691 |  | 0.87008 |  | 0.77007
| 2.6734 |  | 0.98777 |  | 0.96111 |  | 0.92619 |  | 0.86903 |  | 0.77073
| 2.692 |  | 0.98717 |  | 0.9602 |  | 0.92479 |  | 0.86735 |  | 0.77047
| 2.7106 |  | 0.98684 |  | 0.95984 |  | 0.92362 |  | 0.86618 |  | 0.76879
| 2.7292 |  | 0.98721 |  | 0.95923 |  | 0.92275 |  | 0.8654 |  | 0.76851
| 2.7477 |  | 0.98699 |  | 0.95829 |  | 0.92114 |  | 0.86387 |  | 0.76731
| 2.7663 |  | 0.98645 |  | 0.95798 |  | 0.91998 |  | 0.86154 |  | 0.76458
| 2.7849 |  | 0.98677 |  | 0.95756 |  | 0.91907 |  | 0.85957 |  | 0.76323
| 2.8035 |  | 0.9872 |  | 0.95662 |  | 0.91738 |  | 0.85832 |  | 0.76142
| 2.8221 |  | 0.98681 |  | 0.95631 |  | 0.91622 |  | 0.85675 |  | 0.75775
| 2.8407 |  | 0.98671 |  | 0.95621 |  | 0.91545 |  | 0.85419 |  | 0.75518
| 2.8593 |  | 0.98746 |  | 0.95544 |  | 0.91383 |  | 0.85147 |  | 0.75308
| 2.8779 |  | 0.98786 |  | 0.95499 |  | 0.91264 |  | 0.84964 |  | 0.74896
| 2.8965 |  | 0.98758 |  | 0.95525 |  | 0.91217 |  | 0.84836 |  | 0.74505
| 2.9151 |  | 0.98784 |  | 0.955 |  | 0.91092 |  | 0.84646 |  | 0.74269
| 2.9337 |  | 0.98882 |  | 0.95444 |  | 0.90968 |  | 0.8437 |  | 0.73902
| 2.9523 |  | 0.98931 |  | 0.95476 |  | 0.90955 |  | 0.84116 |  | 0.73414
| 2.9708 |  | 0.98919 |  | 0.95531 |  | 0.90911 |  | 0.83979 |  | 0.73096
| 2.9895 |  | 0.9896 |  | 0.95514 |  | 0.90803 |  | 0.83909 |  | 0.7284
| 3.008 |  | 0.99068 |  | 0.95518 |  | 0.90802 |  | 0.83785 |  | 0.72396
| 3.0266 |  | 0.99136 |  | 0.95619 |  | 0.90865 |  | 0.83577 |  | 0.71956
| 3.0452 |  | 0.99135 |  | 0.9571 |  | 0.90841 |  | 0.83389 |  | 0.71732
| 3.0638 |  | 0.99165 |  | 0.95732 |  | 0.90833 |  | 0.83331 |  | 0.71495
| 3.0824 |  | 0.99267 |  | 0.95801 |  | 0.90963 |  | 0.83386 |  | 0.71081
| 3.101 |  | 0.99355 |  | 0.95966 |  | 0.91099 |  | 0.83436 |  | 0.70742
| 3.1196 |  | 0.9937 |  | 0.96112 |  | 0.91148 |  | 0.834 |  | 0.7063
| 3.1382 |  | 0.99376 |  | 0.96192 |  | 0.91266 |  | 0.83332 |  | 0.70495
| 3.1568 |  | 0.99444 |  | 0.96315 |  | 0.91521 |  | 0.83361 |  | 0.70187
| 3.1754 |  | 0.9954 |  | 0.96535 |  | 0.91749 |  | 0.83547 |  | 0.69959
| 3.194 |  | 0.99584 |  | 0.96749 |  | 0.91898 |  | 0.83821 |  | 0.69977
| 3.2126 |  | 0.99577 |  | 0.96893 |  | 0.9213 |  | 0.84059 |  | 0.70017
| 3.2312 |  | 0.99594 |  | 0.9705 |  | 0.92493 |  | 0.84211 |  | 0.69878
| 3.2498 |  | 0.99663 |  | 0.97298 |  | 0.92828 |  | 0.84349 |  | 0.69755
| 3.2683 |  | 0.99729 |  | 0.97569 |  | 0.93074 |  | 0.84595 |  | 0.69884
| 3.2869 |  | 0.9974 |  | 0.97773 |  | 0.93378 |  | 0.85001 |  | 0.70135
| 3.3055 |  | 0.99719 |  | 0.97943 |  | 0.93812 |  | 0.85499 |  | 0.7024
| 3.3241 |  | 0.99722 |  | 0.98171 |  | 0.94238 |  | 0.85967 |  | 0.70242
| 3.3427 |  | 0.99761 |  | 0.98449 |  | 0.94558 |  | 0.86337 |  | 0.70422
| 3.3613 |  | 0.99787 |  | 0.98687 |  | 0.94877 |  | 0.86657 |  | 0.70841
| 3.3799 |  | 0.99763 |  | 0.98854 |  | 0.95306 |  | 0.87037 |  | 0.71248
| 3.3985 |  | 0.99708 |  | 0.99016 |  | 0.95765 |  | 0.87555 |  | 0.71473
| 3.4171 |  | 0.99664 |  | 0.99221 |  | 0.9612 |  | 0.8819 |  | 0.71686
| 3.4357 |  | 0.99637 |  | 0.99424 |  | 0.96395 |  | 0.88832 |  | 0.72135
| 3.4543 |  | 0.99594 |  | 0.99557 |  | 0.9672 |  | 0.89379 |  | 0.72778
| 3.4729 |  | 0.99506 |  | 0.99626 |  | 0.97106 |  | 0.89807 |  | 0.73351
| 3.4915 |  | 0.99383 |  | 0.99696 |  | 0.97422 |  | 0.90186 |  | 0.73742
| 3.5101 |  | 0.99255 |  | 0.99778 |  | 0.97602 |  | 0.90618 |  | 0.74143
| 3.5286 |  | 0.99128 |  | 0.99816 |  | 0.97733 |  | 0.91152 |  | 0.74777
| 3.5472 |  | 0.98977 |  | 0.99762 |  | 0.9791 |  | 0.91743 |  | 0.75598
| 3.5658 |  | 0.98778 |  | 0.99651 |  | 0.98079 |  | 0.92282 |  | 0.76348
| 3.5844 |  | 0.98541 |  | 0.99544 |  | 0.9811 |  | 0.92669 |  | 0.76897
| 3.603 |  | 0.98296 |  | 0.99438 |  | 0.97988 |  | 0.92881 |  | 0.77397
| 3.6216 |  | 0.98052 |  | 0.99258 |  | 0.97832 |  | 0.92981 |  | 0.78077
| 3.6402 |  | 0.97782 |  | 0.98954 |  | 0.97715 |  | 0.93065 |  | 0.78952
| 3.6588 |  | 0.9745 |  | 0.98575 |  | 0.97549 |  | 0.93194 |  | 0.79798
| 3.6774 |  | 0.97055 |  | 0.98215 |  | 0.97191 |  | 0.93338 |  | 0.80411
| 3.696 |  | 0.96638 |  | 0.97896 |  | 0.96642 |  | 0.93393 |  | 0.80837
| 3.7146 |  | 0.96247 |  | 0.97524 |  | 0.96059 |  | 0.93243 |  | 0.81297
| 3.7332 |  | 0.95883 |  | 0.96989 |  | 0.95551 |  | 0.92828 |  | 0.81916
| 3.7518 |  | 0.95489 |  | 0.96299 |  | 0.95027 |  | 0.92181 |  | 0.82565
| 3.7704 |  | 0.95004 |  | 0.95588 |  | 0.94285 |  | 0.91414 |  | 0.82982
| 3.7889 |  | 0.94421 |  | 0.94984 |  | 0.93262 |  | 0.90642 |  | 0.83045
| 3.8075 |  | 0.9381 |  | 0.94467 |  | 0.9213 |  | 0.89917 |  | 0.82881
| 3.8261 |  | 0.93267 |  | 0.93867 |  | 0.9112 |  | 0.89184 |  | 0.82715
| 3.8447 |  | 0.92832 |  | 0.93028 |  | 0.90257 |  | 0.88305 |  | 0.8261
| 3.8633 |  | 0.92447 |  | 0.91971 |  | 0.89299 |  | 0.87132 |  | 0.82376
| 3.8819 |  | 0.91998 |  | 0.90905 |  | 0.87982 |  | 0.85584 |  | 0.81736
| 3.9005 |  | 0.91407 |  | 0.90045 |  | 0.86314 |  | 0.83703 |  | 0.80586
| 3.9191 |  | 0.90711 |  | 0.89411 |  | 0.84607 |  | 0.81648 |  | 0.79096
| 3.9377 |  | 0.90058 |  | 0.88787 |  | 0.83191 |  | 0.79623 |  | 0.77549
| 3.9563 |  | 0.89616 |  | 0.87895 |  | 0.82084 |  | 0.77786 |  | 0.76075
| 3.9749 |  | 0.89455 |  | 0.8664 |  | 0.80929 |  | 0.7617 |  | 0.74513
| 3.9935 |  | 0.89495 |  | 0.85225 |  | 0.79305 |  | 0.7465 |  | 0.72539
| 4.0121 |  | 0.89563 |  | 0.84025 |  | 0.77136 |  | 0.72998 |  | 0.69951
| 4.0306 |  | 0.89535 |  | 0.83312 |  | 0.74818 |  | 0.70977 |  | 0.6688
| 4.0492 |  | 0.89466 |  | 0.83047 |  | 0.7295 |  | 0.68466 |  | 0.6374
| 4.0678 |  | 0.89619 |  | 0.82913 |  | 0.71865 |  | 0.65552 |  | 0.60969
| 4.0864 |  | 0.90349 |  | 0.82587 |  | 0.71367 |  | 0.62558 |  | 0.58762
| 4.105 |  | 0.91887 |  | 0.82049 |  | 0.70911 |  | 0.59982 |  | 0.57007
| 4.1236 |  | 0.94145 |  | 0.81702 |  | 0.7012 |  | 0.58385 |  | 0.55496
| 4.1422 |  | 0.9665 |  | 0.82186 |  | 0.69232 |  | 0.58232 |  | 0.5424
| 4.1608 |  | 0.98656 |  | 0.83985 |  | 0.69111 |  | 0.59764 |  | 0.53646
| 4.1794 |  | 0.99416 |  | 0.87063 |  | 0.70767 |  | 0.6292 |  | 0.54395
| 4.198 |  | 0.98484 |  | 0.9077 |  | 0.74676 |  | 0.67339 |  | 0.57058
| 4.2166 |  | 0.95916 |  | 0.94085 |  | 0.80351 |  | 0.72444 |  | 0.61663
| 4.2352 |  | 0.92288 |  | 0.96089 |  | 0.86458 |  | 0.77572 |  | 0.67502
| 4.2538 |  | 0.88518 |  | 0.96401 |  | 0.91429 |  | 0.82122 |  | 0.73296
| 4.2724 |  | 0.85556 |  | 0.95351 |  | 0.9422 |  | 0.85679 |  | 0.77678
| 4.2909 |  | 0.84079 |  | 0.93807 |  | 0.94775 |  | 0.88077 |  | 0.79749
| 4.3095 |  | 0.84294 |  | 0.92746 |  | 0.93965 |  | 0.89404 |  | 0.79438
| 4.3281 |  | 0.85915 |  | 0.92807 |  | 0.93052 |  | 0.89939 |  | 0.77507
| 4.3467 |  | 0.88305 |  | 0.94023 |  | 0.93027 |  | 0.90055 |  | 0.752
| 4.3653 |  | 0.90711 |  | 0.95857 |  | 0.94151 |  | 0.90108 |  | 0.73727
| 4.3839 |  | 0.92506 |  | 0.97492 |  | 0.95932 |  | 0.90346 |  | 0.73812
| 4.4025 |  | 0.93343 |  | 0.98213 |  | 0.97484 |  | 0.90861 |  | 0.75493
| 4.4211 |  | 0.93196 |  | 0.97698 |  | 0.9803 |  | 0.91583 |  | 0.78217
| 4.4397 |  | 0.92288 |  | 0.9611 |  | 0.97272 |  | 0.92318 |  | 0.81149
| 4.4583 |  | 0.90955 |  | 0.93951 |  | 0.95472 |  | 0.92814 |  | 0.83534
| 4.4769 |  | 0.8951 |  | 0.9181 |  | 0.93232 |  | 0.92833 |  | 0.84946
| 4.4955 |  | 0.88145 |  | 0.90101 |  | 0.91153 |  | 0.92217 |  | 0.85361
| 4.5141 |  | 0.86914 |  | 0.88929 |  | 0.89548 |  | 0.90923 |  | 0.85049
| 4.5327 |  | 0.85761 |  | 0.88113 |  | 0.88358 |  | 0.89029 |  | 0.84377
| 4.5513 |  | 0.84589 |  | 0.87332 |  | 0.87267 |  | 0.86711 |  | 0.83625
| 4.5698 |  | 0.83331 |  | 0.86303 |  | 0.85936 |  | 0.84203 |  | 0.82892
| 4.5884 |  | 0.81984 |  | 0.84923 |  | 0.84203 |  | 0.81739 |  | 0.82107
| 4.607 |  | 0.80611 |  | 0.83294 |  | 0.82164 |  | 0.7951 |  | 0.81126
| 4.6256 |  | 0.79311 |  | 0.81657 |  | 0.80102 |  | 0.77629 |  | 0.79832
| 4.6442 |  | 0.78173 |  | 0.80269 |  | 0.78328 |  | 0.76119 |  | 0.78216
| 4.6628 |  | 0.77245 |  | 0.79284 |  | 0.77022 |  | 0.74922 |  | 0.76384
| 4.6814 |  | 0.76509 |  | 0.78692 |  | 0.76151 |  | 0.73921 |  | 0.74504
| 4.7 |  | 0.759 |  | 0.78336 |  | 0.75503 |  | 0.72975 |  | 0.72739

## H1
Wavelength(μm) | 1 | H1_350 | 0.96723 | H1_450 | 0.89989 | H1_550 | 0.86159 | H1_650 | 0.93679 | H1_750 | 0.99855
| 1.0186 |  | 0.96938 |  | 0.90449 |  | 0.85962 |  | 0.92449 |  | 0.99586
| 1.0372 |  | 0.97123 |  | 0.90918 |  | 0.85901 |  | 0.91265 |  | 0.9917
| 1.0558 |  | 0.9728 |  | 0.91391 |  | 0.85961 |  | 0.90171 |  | 0.98613
| 1.0744 |  | 0.97445 |  | 0.91873 |  | 0.86133 |  | 0.89204 |  | 0.97923
| 1.093 |  | 0.97593 |  | 0.9237 |  | 0.86403 |  | 0.88385 |  | 0.97118
| 1.1116 |  | 0.97697 |  | 0.9288 |  | 0.86739 |  | 0.87704 |  | 0.9622
| 1.1301 |  | 0.97801 |  | 0.93374 |  | 0.87113 |  | 0.8716 |  | 0.95251
| 1.1487 |  | 0.9784 |  | 0.93838 |  | 0.87528 |  | 0.86766 |  | 0.94249
| 1.1673 |  | 0.97864 |  | 0.94316 |  | 0.87959 |  | 0.86462 |  | 0.9325
| 1.1859 |  | 0.97836 |  | 0.94778 |  | 0.88382 |  | 0.86245 |  | 0.92251
| 1.2045 |  | 0.97757 |  | 0.95206 |  | 0.88831 |  | 0.86131 |  | 0.9131
| 1.2231 |  | 0.97652 |  | 0.9565 |  | 0.89266 |  | 0.86073 |  | 0.90425
| 1.2417 |  | 0.97499 |  | 0.96053 |  | 0.89729 |  | 0.86103 |  | 0.89633
| 1.2603 |  | 0.97294 |  | 0.96462 |  | 0.90192 |  | 0.86203 |  | 0.88922
| 1.2789 |  | 0.97049 |  | 0.96856 |  | 0.90667 |  | 0.86347 |  | 0.88336
| 1.2975 |  | 0.96773 |  | 0.97219 |  | 0.91167 |  | 0.86574 |  | 0.87834
| 1.3161 |  | 0.96467 |  | 0.97583 |  | 0.91668 |  | 0.86847 |  | 0.87438
| 1.3347 |  | 0.96133 |  | 0.97924 |  | 0.92174 |  | 0.87149 |  | 0.87154
| 1.3533 |  | 0.95772 |  | 0.98232 |  | 0.92691 |  | 0.87491 |  | 0.86951
| 1.3719 |  | 0.95391 |  | 0.98514 |  | 0.93214 |  | 0.87877 |  | 0.8682
| 1.3904 |  | 0.94994 |  | 0.98773 |  | 0.93737 |  | 0.88293 |  | 0.86765
| 1.409 |  | 0.94589 |  | 0.99005 |  | 0.94254 |  | 0.8873 |  | 0.86784
| 1.4276 |  | 0.94182 |  | 0.99203 |  | 0.94765 |  | 0.89184 |  | 0.86868
| 1.4462 |  | 0.9378 |  | 0.99366 |  | 0.95266 |  | 0.89655 |  | 0.87009
| 1.4648 |  | 0.93392 |  | 0.99493 |  | 0.95754 |  | 0.9014 |  | 0.87199
| 1.4834 |  | 0.93029 |  | 0.99585 |  | 0.96227 |  | 0.90637 |  | 0.87435
| 1.502 |  | 0.92702 |  | 0.99641 |  | 0.9668 |  | 0.91143 |  | 0.87713
| 1.5206 |  | 0.92414 |  | 0.99663 |  | 0.97109 |  | 0.91653 |  | 0.88027
| 1.5392 |  | 0.92157 |  | 0.99653 |  | 0.9751 |  | 0.92163 |  | 0.88371
| 1.5578 |  | 0.91921 |  | 0.99613 |  | 0.97879 |  | 0.92665 |  | 0.88741
| 1.5764 |  | 0.9172 |  | 0.99548 |  | 0.98212 |  | 0.93157 |  | 0.89132
| 1.595 |  | 0.91586 |  | 0.99463 |  | 0.98509 |  | 0.93634 |  | 0.89538
| 1.6136 |  | 0.91508 |  | 0.99361 |  | 0.98767 |  | 0.94096 |  | 0.89958
| 1.6322 |  | 0.91441 |  | 0.99242 |  | 0.98987 |  | 0.9454 |  | 0.90385
| 1.6507 |  | 0.914 |  | 0.99109 |  | 0.99169 |  | 0.94957 |  | 0.9081
| 1.6693 |  | 0.91439 |  | 0.98969 |  | 0.99312 |  | 0.95336 |  | 0.91219
| 1.6879 |  | 0.91505 |  | 0.98834 |  | 0.99419 |  | 0.95677 |  | 0.9161
| 1.7065 |  | 0.91563 |  | 0.98707 |  | 0.99492 |  | 0.95988 |  | 0.91989
| 1.7251 |  | 0.91698 |  | 0.98577 |  | 0.99536 |  | 0.96274 |  | 0.9236
| 1.7437 |  | 0.91852 |  | 0.98446 |  | 0.99554 |  | 0.96519 |  | 0.92705
| 1.7623 |  | 0.91989 |  | 0.98337 |  | 0.99551 |  | 0.96721 |  | 0.93013
| 1.7809 |  | 0.92207 |  | 0.98247 |  | 0.99528 |  | 0.96902 |  | 0.933
| 1.7995 |  | 0.92394 |  | 0.9815 |  | 0.9949 |  | 0.97057 |  | 0.93577
| 1.8181 |  | 0.92607 |  | 0.98071 |  | 0.99445 |  | 0.97173 |  | 0.93815
| 1.8367 |  | 0.92855 |  | 0.98024 |  | 0.99389 |  | 0.97273 |  | 0.94022
| 1.8553 |  | 0.93055 |  | 0.97966 |  | 0.99329 |  | 0.97358 |  | 0.94227
| 1.8739 |  | 0.93326 |  | 0.97927 |  | 0.99271 |  | 0.97412 |  | 0.94398
| 1.8925 |  | 0.93528 |  | 0.97916 |  | 0.99209 |  | 0.97465 |  | 0.94544
| 1.9111 |  | 0.93793 |  | 0.97886 |  | 0.99151 |  | 0.97504 |  | 0.94694
| 1.9297 |  | 0.93996 |  | 0.97892 |  | 0.99098 |  | 0.97526 |  | 0.94808
| 1.9482 |  | 0.94242 |  | 0.97896 |  | 0.99044 |  | 0.97557 |  | 0.94922
| 1.9668 |  | 0.94439 |  | 0.97898 |  | 0.99003 |  | 0.97567 |  | 0.95028
| 1.9854 |  | 0.94667 |  | 0.97932 |  | 0.98958 |  | 0.97589 |  | 0.95111
| 2.004 |  | 0.94846 |  | 0.97934 |  | 0.98926 |  | 0.97599 |  | 0.95211
| 2.0226 |  | 0.95059 |  | 0.97981 |  | 0.98894 |  | 0.97613 |  | 0.95278
| 2.0412 |  | 0.95213 |  | 0.97993 |  | 0.98869 |  | 0.97627 |  | 0.95367
| 2.0598 |  | 0.95415 |  | 0.98041 |  | 0.9885 |  | 0.97638 |  | 0.9543
| 2.0784 |  | 0.95541 |  | 0.98064 |  | 0.98831 |  | 0.97654 |  | 0.95509
| 2.097 |  | 0.95731 |  | 0.9811 |  | 0.98821 |  | 0.97667 |  | 0.9557
| 2.1156 |  | 0.95837 |  | 0.98139 |  | 0.98809 |  | 0.97684 |  | 0.95641
| 2.1342 |  | 0.96001 |  | 0.98186 |  | 0.98807 |  | 0.97699 |  | 0.95698
| 2.1528 |  | 0.96108 |  | 0.98215 |  | 0.98802 |  | 0.97716 |  | 0.95765
| 2.1714 |  | 0.96225 |  | 0.98265 |  | 0.98805 |  | 0.97735 |  | 0.95817
| 2.19 |  | 0.96351 |  | 0.98289 |  | 0.98806 |  | 0.97751 |  | 0.95883
| 2.2085 |  | 0.96415 |  | 0.98344 |  | 0.98811 |  | 0.97776 |  | 0.95928
| 2.2271 |  | 0.96546 |  | 0.98359 |  | 0.98822 |  | 0.97789 |  | 0.95994
| 2.2457 |  | 0.96596 |  | 0.98418 |  | 0.98825 |  | 0.97818 |  | 0.96033
| 2.2643 |  | 0.96674 |  | 0.98427 |  | 0.98847 |  | 0.97836 |  | 0.96098
| 2.2829 |  | 0.96759 |  | 0.98478 |  | 0.98847 |  | 0.97864 |  | 0.96138
| 2.3015 |  | 0.96769 |  | 0.98491 |  | 0.98874 |  | 0.97892 |  | 0.96197
| 2.3201 |  | 0.96849 |  | 0.98518 |  | 0.98879 |  | 0.97916 |  | 0.96246
| 2.3387 |  | 0.96872 |  | 0.98545 |  | 0.98897 |  | 0.97954 |  | 0.96296
| 2.3573 |  | 0.96863 |  | 0.98538 |  | 0.98919 |  | 0.97981 |  | 0.9636
| 2.3759 |  | 0.96924 |  | 0.98572 |  | 0.98916 |  | 0.98015 |  | 0.96405
| 2.3945 |  | 0.969 |  | 0.9855 |  | 0.98947 |  | 0.98057 |  | 0.96474
| 2.4131 |  | 0.96873 |  | 0.98557 |  | 0.98944 |  | 0.98084 |  | 0.9653
| 2.4317 |  | 0.96914 |  | 0.98555 |  | 0.98947 |  | 0.98125 |  | 0.96591
| 2.4503 |  | 0.96863 |  | 0.98514 |  | 0.98971 |  | 0.98165 |  | 0.96664
| 2.4688 |  | 0.96815 |  | 0.98522 |  | 0.98945 |  | 0.98188 |  | 0.9672
| 2.4874 |  | 0.96848 |  | 0.98481 |  | 0.98951 |  | 0.98229 |  | 0.96791
| 2.506 |  | 0.96796 |  | 0.9844 |  | 0.98957 |  | 0.98261 |  | 0.96856
| 2.5246 |  | 0.96725 |  | 0.98439 |  | 0.98913 |  | 0.98272 |  | 0.96913
| 2.5432 |  | 0.96758 |  | 0.98376 |  | 0.98917 |  | 0.98306 |  | 0.9698
| 2.5618 |  | 0.96742 |  | 0.98342 |  | 0.9891 |  | 0.98328 |  | 0.97031
| 2.5804 |  | 0.96657 |  | 0.98337 |  | 0.9885 |  | 0.9832 |  | 0.97081
| 2.599 |  | 0.96674 |  | 0.98271 |  | 0.98849 |  | 0.98341 |  | 0.97134
| 2.6176 |  | 0.96719 |  | 0.98245 |  | 0.98844 |  | 0.98356 |  | 0.97165
| 2.6362 |  | 0.9666 |  | 0.9825 |  | 0.98776 |  | 0.9833 |  | 0.97199
| 2.6548 |  | 0.96632 |  | 0.98195 |  | 0.98763 |  | 0.98332 |  | 0.97232
| 2.6734 |  | 0.96712 |  | 0.98175 |  | 0.98777 |  | 0.98349 |  | 0.9724
| 2.692 |  | 0.96739 |  | 0.98202 |  | 0.98717 |  | 0.98315 |  | 0.97253
| 2.7106 |  | 0.96685 |  | 0.98172 |  | 0.98684 |  | 0.98289 |  | 0.97269
| 2.7292 |  | 0.96714 |  | 0.98151 |  | 0.98721 |  | 0.98309 |  | 0.97254
| 2.7477 |  | 0.9682 |  | 0.98198 |  | 0.98699 |  | 0.98293 |  | 0.97241
| 2.7663 |  | 0.9684 |  | 0.9821 |  | 0.98645 |  | 0.98242 |  | 0.97244
| 2.7849 |  | 0.96801 |  | 0.9819 |  | 0.98677 |  | 0.98244 |  | 0.97217
| 2.8035 |  | 0.96853 |  | 0.98236 |  | 0.9872 |  | 0.98263 |  | 0.97172
| 2.8221 |  | 0.96964 |  | 0.98296 |  | 0.98681 |  | 0.98222 |  | 0.97157
| 2.8407 |  | 0.96988 |  | 0.98298 |  | 0.98671 |  | 0.98182 |  | 0.97133
| 2.8593 |  | 0.96947 |  | 0.98319 |  | 0.98746 |  | 0.98208 |  | 0.97067
| 2.8779 |  | 0.96977 |  | 0.984 |  | 0.98786 |  | 0.98224 |  | 0.97014
| 2.8965 |  | 0.9707 |  | 0.98451 |  | 0.98758 |  | 0.98177 |  | 0.96993
| 2.9151 |  | 0.97093 |  | 0.98458 |  | 0.98784 |  | 0.98153 |  | 0.96941
| 2.9337 |  | 0.97027 |  | 0.98505 |  | 0.98882 |  | 0.98197 |  | 0.96852
| 2.9523 |  | 0.96988 |  | 0.98586 |  | 0.98931 |  | 0.9822 |  | 0.96797
| 2.9708 |  | 0.97015 |  | 0.98623 |  | 0.98919 |  | 0.9818 |  | 0.96771
| 2.9895 |  | 0.97011 |  | 0.98627 |  | 0.9896 |  | 0.98164 |  | 0.96705
| 3.008 |  | 0.96904 |  | 0.98667 |  | 0.99068 |  | 0.98218 |  | 0.96604
| 3.0266 |  | 0.96759 |  | 0.98726 |  | 0.99136 |  | 0.98262 |  | 0.96545
| 3.0452 |  | 0.96662 |  | 0.98739 |  | 0.99135 |  | 0.9824 |  | 0.96521
| 3.0638 |  | 0.96579 |  | 0.9872 |  | 0.99165 |  | 0.98218 |  | 0.96458
| 3.0824 |  | 0.96418 |  | 0.98725 |  | 0.99267 |  | 0.98267 |  | 0.9635
| 3.101 |  | 0.96169 |  | 0.98744 |  | 0.99355 |  | 0.98335 |  | 0.96277
| 3.1196 |  | 0.95912 |  | 0.98722 |  | 0.9937 |  | 0.98343 |  | 0.96255
| 3.1382 |  | 0.95691 |  | 0.98666 |  | 0.99376 |  | 0.98313 |  | 0.96209
| 3.1568 |  | 0.9545 |  | 0.9862 |  | 0.99444 |  | 0.98333 |  | 0.96104
| 3.1754 |  | 0.95118 |  | 0.98586 |  | 0.9954 |  | 0.98407 |  | 0.96003
| 3.194 |  | 0.94714 |  | 0.9852 |  | 0.99584 |  | 0.98457 |  | 0.95965
| 3.2126 |  | 0.94313 |  | 0.98414 |  | 0.99577 |  | 0.98444 |  | 0.95944
| 3.2312 |  | 0.93942 |  | 0.98305 |  | 0.99594 |  | 0.98425 |  | 0.95867
| 3.2498 |  | 0.93541 |  | 0.98208 |  | 0.99663 |  | 0.98465 |  | 0.95746
| 3.2683 |  | 0.93045 |  | 0.98087 |  | 0.99729 |  | 0.98542 |  | 0.95663
| 3.2869 |  | 0.92471 |  | 0.97917 |  | 0.9974 |  | 0.98584 |  | 0.95645
| 3.3055 |  | 0.919 |  | 0.97726 |  | 0.99719 |  | 0.9857 |  | 0.95623
| 3.3241 |  | 0.91374 |  | 0.97546 |  | 0.99722 |  | 0.98559 |  | 0.95538
| 3.3427 |  | 0.90841 |  | 0.97359 |  | 0.99761 |  | 0.98602 |  | 0.95421
| 3.3613 |  | 0.90216 |  | 0.97117 |  | 0.99787 |  | 0.9868 |  | 0.95354
| 3.3799 |  | 0.89482 |  | 0.96816 |  | 0.99763 |  | 0.98732 |  | 0.95356
| 3.3985 |  | 0.88718 |  | 0.96507 |  | 0.99708 |  | 0.98733 |  | 0.9536
| 3.4171 |  | 0.88016 |  | 0.96218 |  | 0.99664 |  | 0.98723 |  | 0.95303
| 3.4357 |  | 0.87377 |  | 0.95912 |  | 0.99637 |  | 0.98752 |  | 0.95207
| 3.4543 |  | 0.86707 |  | 0.95527 |  | 0.99594 |  | 0.98821 |  | 0.95151
| 3.4729 |  | 0.85912 |  | 0.95064 |  | 0.99506 |  | 0.98887 |  | 0.95175
| 3.4915 |  | 0.85002 |  | 0.94589 |  | 0.99383 |  | 0.98912 |  | 0.95231
| 3.5101 |  | 0.84088 |  | 0.94157 |  | 0.99255 |  | 0.98903 |  | 0.95245
| 3.5286 |  | 0.83284 |  | 0.93732 |  | 0.99128 |  | 0.98901 |  | 0.95199
| 3.5472 |  | 0.82594 |  | 0.93227 |  | 0.98977 |  | 0.98929 |  | 0.95153
| 3.5658 |  | 0.81904 |  | 0.92605 |  | 0.98778 |  | 0.98976 |  | 0.95178
| 3.5844 |  | 0.81082 |  | 0.91935 |  | 0.98541 |  | 0.99008 |  | 0.95277
| 3.603 |  | 0.80102 |  | 0.91319 |  | 0.98296 |  | 0.99006 |  | 0.95386
| 3.6216 |  | 0.79077 |  | 0.90781 |  | 0.98052 |  | 0.98978 |  | 0.95441
| 3.6402 |  | 0.78172 |  | 0.90233 |  | 0.97782 |  | 0.98942 |  | 0.95443
| 3.6588 |  | 0.77468 |  | 0.89563 |  | 0.9745 |  | 0.98911 |  | 0.95451
| 3.6774 |  | 0.7689 |  | 0.88757 |  | 0.97055 |  | 0.98881 |  | 0.9553
| 3.696 |  | 0.76257 |  | 0.8793 |  | 0.96638 |  | 0.98845 |  | 0.95684
| 3.7146 |  | 0.7543 |  | 0.87216 |  | 0.96247 |  | 0.98795 |  | 0.95857
| 3.7332 |  | 0.74421 |  | 0.86642 |  | 0.95883 |  | 0.98725 |  | 0.95986
| 3.7518 |  | 0.73402 |  | 0.86089 |  | 0.95489 |  | 0.98626 |  | 0.96054
| 3.7704 |  | 0.72587 |  | 0.85405 |  | 0.95004 |  | 0.98493 |  | 0.96102
| 3.7889 |  | 0.72076 |  | 0.84545 |  | 0.94421 |  | 0.98333 |  | 0.96193
| 3.8075 |  | 0.71778 |  | 0.83633 |  | 0.9381 |  | 0.98167 |  | 0.9636
| 3.8261 |  | 0.71462 |  | 0.82865 |  | 0.93267 |  | 0.98021 |  | 0.96584
| 3.8447 |  | 0.70917 |  | 0.82344 |  | 0.92832 |  | 0.97897 |  | 0.96808
| 3.8633 |  | 0.70099 |  | 0.81989 |  | 0.92447 |  | 0.97768 |  | 0.96985
| 3.8819 |  | 0.69187 |  | 0.81588 |  | 0.91998 |  | 0.97587 |  | 0.97106
| 3.9005 |  | 0.68481 |  | 0.80981 |  | 0.91407 |  | 0.97326 |  | 0.97208
| 3.9191 |  | 0.68231 |  | 0.80206 |  | 0.90711 |  | 0.97006 |  | 0.97344
| 3.9377 |  | 0.68472 |  | 0.79496 |  | 0.90058 |  | 0.96699 |  | 0.97549
| 3.9563 |  | 0.68996 |  | 0.79127 |  | 0.89616 |  | 0.96484 |  | 0.97823
| 3.9749 |  | 0.69466 |  | 0.79214 |  | 0.89455 |  | 0.96396 |  | 0.98132
| 3.9935 |  | 0.69631 |  | 0.79625 |  | 0.89495 |  | 0.96397 |  | 0.98432
| 4.0121 |  | 0.69511 |  | 0.80082 |  | 0.89563 |  | 0.96397 |  | 0.98693
| 4.0306 |  | 0.69456 |  | 0.80393 |  | 0.89535 |  | 0.96326 |  | 0.98911
| 4.0492 |  | 0.70027 |  | 0.80654 |  | 0.89466 |  | 0.96197 |  | 0.99107
| 4.0678 |  | 0.7175 |  | 0.81279 |  | 0.89619 |  | 0.96135 |  | 0.99301
| 4.0864 |  | 0.74841 |  | 0.82788 |  | 0.90349 |  | 0.96315 |  | 0.99484
| 4.105 |  | 0.7904 |  | 0.8548 |  | 0.91887 |  | 0.96858 |  | 0.99599
| 4.1236 |  | 0.83637 |  | 0.89153 |  | 0.94145 |  | 0.97721 |  | 0.99532
| 4.1422 |  | 0.87668 |  | 0.93051 |  | 0.9665 |  | 0.98648 |  | 0.99146
| 4.1608 |  | 0.90234 |  | 0.96095 |  | 0.98656 |  | 0.99232 |  | 0.98322
| 4.1794 |  | 0.90795 |  | 0.97291 |  | 0.99416 |  | 0.99062 |  | 0.97019
| 4.198 |  | 0.8935 |  | 0.96154 |  | 0.98484 |  | 0.97898 |  | 0.95318
| 4.2166 |  | 0.86419 |  | 0.92921 |  | 0.95916 |  | 0.95798 |  | 0.93434
| 4.2352 |  | 0.82858 |  | 0.88493 |  | 0.92288 |  | 0.93144 |  | 0.9168
| 4.2538 |  | 0.79574 |  | 0.84101 |  | 0.88518 |  | 0.90534 |  | 0.90394
| 4.2724 |  | 0.77238 |  | 0.80865 |  | 0.85556 |  | 0.88601 |  | 0.89848
| 4.2909 |  | 0.76104 |  | 0.7942 |  | 0.84079 |  | 0.87809 |  | 0.90164
| 4.3095 |  | 0.75976 |  | 0.79752 |  | 0.84294 |  | 0.88317 |  | 0.91282
| 4.3281 |  | 0.76323 |  | 0.81274 |  | 0.85915 |  | 0.89943 |  | 0.92973
| 4.3467 |  | 0.76488 |  | 0.83106 |  | 0.88305 |  | 0.92247 |  | 0.94902
| 4.3653 |  | 0.75918 |  | 0.84408 |  | 0.90711 |  | 0.9468 |  | 0.96723
| 4.3839 |  | 0.74324 |  | 0.84648 |  | 0.92506 |  | 0.9675 |  | 0.98164
| 4.4025 |  | 0.71752 |  | 0.83718 |  | 0.93343 |  | 0.98143 |  | 0.99079
| 4.4211 |  | 0.68532 |  | 0.81877 |  | 0.93196 |  | 0.98769 |  | 0.99467
| 4.4397 |  | 0.65149 |  | 0.79585 |  | 0.92288 |  | 0.98731 |  | 0.99431
| 4.4583 |  | 0.62086 |  | 0.77296 |  | 0.90955 |  | 0.98242 |  | 0.99128
| 4.4769 |  | 0.59685 |  | 0.75313 |  | 0.8951 |  | 0.97528 |  | 0.98709
| 4.4955 |  | 0.58066 |  | 0.7372 |  | 0.88145 |  | 0.96754 |  | 0.98277
| 4.5141 |  | 0.57134 |  | 0.72425 |  | 0.86914 |  | 0.95997 |  | 0.97872
| 4.5327 |  | 0.56635 |  | 0.7125 |  | 0.85761 |  | 0.95251 |  | 0.97487
| 4.5513 |  | 0.5626 |  | 0.70035 |  | 0.84589 |  | 0.9447 |  | 0.97093
| 4.5698 |  | 0.55745 |  | 0.68714 |  | 0.83331 |  | 0.93612 |  | 0.96663
| 4.5884 |  | 0.54943 |  | 0.67324 |  | 0.81984 |  | 0.9267 |  | 0.96196
| 4.607 |  | 0.53851 |  | 0.6598 |  | 0.80611 |  | 0.91678 |  | 0.95712
| 4.6256 |  | 0.52589 |  | 0.64807 |  | 0.79311 |  | 0.90697 |  | 0.95244
| 4.6442 |  | 0.51341 |  | 0.63886 |  | 0.78173 |  | 0.89792 |  | 0.94822
| 4.6628 |  | 0.50295 |  | 0.63222 |  | 0.77245 |  | 0.89 |  | 0.94457
| 4.6814 |  | 0.49578 |  | 0.62745 |  | 0.76509 |  | 0.88319 |  | 0.94133
| 4.7 |  | 0.49224 |  | 0.62345 |  | 0.759 |  | 0.87715 |  | 0.9382