## SiO2
Wavelength(μm) | 1 | R | 0.0389558 | T | 1.06292e-05 | A | 0.9610335708
| 1.01859 |  | 0.0461516 |  | 4.96213e-06 |  | 0.9538434
| 1.03719 |  | 0.0531009 |  | 4.82073e-06 |  | 0.9468943
| 1.05578 |  | 0.0597047 |  | 9.63427e-06 |  | 0.9402857
| 1.07437 |  | 0.0658857 |  | 4.03158e-06 |  | 0.9341103
| 1.09296 |  | 0.0715038 |  | 9.28028e-06 |  | 0.9284869
| 1.11156 |  | 0.0765529 |  | 7.49928e-06 |  | 0.9234396
| 1.13015 |  | 0.0810835 |  | 4.82406e-06 |  | 0.9189117
| 1.14874 |  | 0.0849562 |  | 1.13694e-05 |  | 0.9150324306
| 1.16734 |  | 0.0883177 |  | 9.14378e-06 |  | 0.9116732
| 1.18593 |  | 0.0912207 |  | 4.95964e-06 |  | 0.9087743
| 1.20452 |  | 0.0936301 |  | 6.65364e-06 |  | 0.9063632
| 1.22312 |  | 0.095578 |  | 1.06948e-05 |  | 0.9044113052
| 1.24171 |  | 0.097135 |  | 1.3057e-05 |  | 0.902851943
| 1.2603 |  | 0.0983583 |  | 1.34215e-05 |  | 0.9016282785
| 1.27889 |  | 0.0992864 |  | 1.29893e-05 |  | 0.9007006107
| 1.29749 |  | 0.0999497 |  | 1.27002e-05 |  | 0.9000375998
| 1.31608 |  | 0.100377 |  | 1.29601e-05 |  | 0.8996100399
| 1.33467 |  | 0.100597 |  | 1.38621e-05 |  | 0.8993891379
| 1.35327 |  | 0.100639 |  | 1.52842e-05 |  | 0.8993457158
| 1.37186 |  | 0.100531 |  | 1.67623e-05 |  | 0.8994522377
| 1.39045 |  | 0.100297 |  | 1.73416e-05 |  | 0.8996856584
| 1.40905 |  | 0.0999523 |  | 1.59241e-05 |  | 0.9000317759
| 1.42764 |  | 0.0994941 |  | 1.26273e-05 |  | 0.9004932727
| 1.44623 |  | 0.0989187 |  | 1.03396e-05 |  | 0.9010709604
| 1.46482 |  | 0.0982547 |  | 1.32285e-05 |  | 0.9017320715
| 1.48342 |  | 0.0975731 |  | 2.03701e-05 |  | 0.9024065299
| 1.50201 |  | 0.0969112 |  | 2.28228e-05 |  | 0.9030659772
| 1.5206 |  | 0.0961982 |  | 1.65429e-05 |  | 0.9037852571
| 1.5392 |  | 0.0953858 |  | 1.49813e-05 |  | 0.9045992187
| 1.55779 |  | 0.0946066 |  | 2.54311e-05 |  | 0.9053679689
| 1.57638 |  | 0.0939253 |  | 2.67942e-05 |  | 0.9060479058
| 1.59497 |  | 0.0931639 |  | 1.78446e-05 |  | 0.9068182554
| 1.61357 |  | 0.0923878 |  | 2.76758e-05 |  | 0.9075845242
| 1.63216 |  | 0.0917818 |  | 3.33383e-05 |  | 0.9081848617
| 1.65075 |  | 0.091099 |  | 2.22007e-05 |  | 0.9088787993
| 1.66935 |  | 0.0904429 |  | 3.70189e-05 |  | 0.9095200811
| 1.68794 |  | 0.0899644 |  | 3.57202e-05 |  | 0.9099998798
| 1.70653 |  | 0.089346 |  | 3.09639e-05 |  | 0.9106230361
| 1.72513 |  | 0.0889282 |  | 4.97222e-05 |  | 0.9110220778
| 1.74372 |  | 0.0884816 |  | 3.37824e-05 |  | 0.9114846176
| 1.76231 |  | 0.0880581 |  | 5.55195e-05 |  | 0.9118863805
| 1.7809 |  | 0.08778 |  | 4.5352e-05 |  | 0.912174648
| 1.7995 |  | 0.0873728 |  | 5.88565e-05 |  | 0.9125683435
| 1.81809 |  | 0.087205 |  | 5.97067e-05 |  | 0.9127352933
| 1.83668 |  | 0.0868334 |  | 6.51706e-05 |  | 0.9131014294
| 1.85528 |  | 0.0867278 |  | 7.40918e-05 |  | 0.9131981082
| 1.87387 |  | 0.0863822 |  | 7.68495e-05 |  | 0.9135409505
| 1.89246 |  | 0.086303 |  | 8.79335e-05 |  | 0.9136090665
| 1.91106 |  | 0.0859613 |  | 9.56396e-05 |  | 0.9139430604
| 1.92965 |  | 0.0858663 |  | 0.000100815 |  | 0.914032885
| 1.94824 |  | 0.0855187 |  | 0.000123553 |  | 0.914357747
| 1.96683 |  | 0.0853396 |  | 0.000113347 |  | 0.914547053
| 1.98543 |  | 0.0850039 |  | 0.000160071 |  | 0.914836029
| 2.00402 |  | 0.0846502 |  | 0.00013203 |  | 0.91521777
| 2.02261 |  | 0.0843452 |  | 0.000196419 |  | 0.915458381
| 2.04121 |  | 0.0837675 |  | 0.000173306 |  | 0.916059194
| 2.0598 |  | 0.0834221 |  | 0.000218141 |  | 0.916359759
| 2.07839 |  | 0.0827104 |  | 0.000248994 |  | 0.917040606
| 2.09698 |  | 0.0821158 |  | 0.000234456 |  | 0.917649744
| 2.11558 |  | 0.0814347 |  | 0.000328906 |  | 0.918236394
| 2.13417 |  | 0.0804671 |  | 0.000302904 |  | 0.919229996
| 2.15276 |  | 0.0797234 |  | 0.000360791 |  | 0.919915809
| 2.17136 |  | 0.0786286 |  | 0.000441759 |  | 0.920929641
| 2.18995 |  | 0.0774721 |  | 0.000406647 |  | 0.922121253
| 2.20854 |  | 0.0764374 |  | 0.000528882 |  | 0.923033718
| 2.22714 |  | 0.0749844 |  | 0.000587485 |  | 0.924428115
| 2.24573 |  | 0.073598 |  | 0.000568213 |  | 0.925833787
| 2.26432 |  | 0.0722522 |  | 0.000737193 |  | 0.927010607
| 2.28291 |  | 0.0704965 |  | 0.000797748 |  | 0.928705752
| 2.30151 |  | 0.0688399 |  | 0.000785864 |  | 0.930374236
| 2.3201 |  | 0.0672405 |  | 0.000991815 |  | 0.931767685
| 2.33869 |  | 0.0652527 |  | 0.00109462 |  | 0.93365268
| 2.35729 |  | 0.0633216 |  | 0.00106846 |  | 0.93560994
| 2.37588 |  | 0.0615489 |  | 0.00128368 |  | 0.93716742
| 2.39447 |  | 0.0594504 |  | 0.00148216 |  | 0.93906744
| 2.41307 |  | 0.0572825 |  | 0.00144721 |  | 0.94127029
| 2.43166 |  | 0.0553813 |  | 0.00159322 |  | 0.94302548
| 2.45025 |  | 0.053339 |  | 0.00190925 |  | 0.94475175
| 2.46884 |  | 0.0510669 |  | 0.00195957 |  | 0.94697353
| 2.48744 |  | 0.0490218 |  | 0.00195241 |  | 0.94902579
| 2.50603 |  | 0.0471339 |  | 0.00225901 |  | 0.95060709
| 2.52462 |  | 0.0450168 |  | 0.002532 |  | 0.9524512
| 2.54322 |  | 0.0428691 |  | 0.00248079 |  | 0.95465011
| 2.56181 |  | 0.0410289 |  | 0.00252697 |  | 0.95644413
| 2.5804 |  | 0.0392649 |  | 0.00289059 |  | 0.95784451
| 2.59899 |  | 0.0373042 |  | 0.00310887 |  | 0.95958693
| 2.61759 |  | 0.0353997 |  | 0.00298837 |  | 0.96161193
| 2.63618 |  | 0.0338095 |  | 0.00299827 |  | 0.96319223
| 2.65477 |  | 0.0323106 |  | 0.00333952 |  | 0.96434988
| 2.67337 |  | 0.030656 |  | 0.00355265 |  | 0.96579135
| 2.69196 |  | 0.0290343 |  | 0.00338369 |  | 0.96758201
| 2.71055 |  | 0.0277105 |  | 0.00324662 |  | 0.96904288
| 2.72915 |  | 0.0265663 |  | 0.00347095 |  | 0.96996275
| 2.74774 |  | 0.0253308 |  | 0.00372702 |  | 0.97094218
| 2.76633 |  | 0.0240401 |  | 0.00360251 |  | 0.97235739
| 2.78492 |  | 0.0229613 |  | 0.00328979 |  | 0.97374891
| 2.80352 |  | 0.0221607 |  | 0.00325513 |  | 0.97458417
| 2.82211 |  | 0.0214162 |  | 0.00349228 |  | 0.97509152
| 2.8407 |  | 0.0205662 |  | 0.00355307 |  | 0.97588073
| 2.8593 |  | 0.0197395 |  | 0.00324482 |  | 0.97701568
| 2.87789 |  | 0.0191541 |  | 0.00290392 |  | 0.97794198
| 2.89648 |  | 0.0188077 |  | 0.00288651 |  | 0.97830579
| 2.91508 |  | 0.018488 |  | 0.00306882 |  | 0.97844318
| 2.93367 |  | 0.0180588 |  | 0.00304768 |  | 0.97889352
| 2.95226 |  | 0.0176284 |  | 0.00270213 |  | 0.97966947
| 2.97085 |  | 0.0173986 |  | 0.00233689 |  | 0.98026451
| 2.98945 |  | 0.0174055 |  | 0.00226389 |  | 0.98033061
| 3.00804 |  | 0.0174737 |  | 0.00241042 |  | 0.98011588
| 3.02663 |  | 0.0174233 |  | 0.00243738 |  | 0.98013932
| 3.04523 |  | 0.0172751 |  | 0.00216977 |  | 0.98055513
| 3.06382 |  | 0.0172187 |  | 0.00179327 |  | 0.98098803
| 3.08241 |  | 0.0173916 |  | 0.00161288 |  | 0.98099552
| 3.10101 |  | 0.0177214 |  | 0.00169763 |  | 0.98058097
| 3.1196 |  | 0.0179986 |  | 0.00182203 |  | 0.98017937
| 3.13819 |  | 0.0180959 |  | 0.00173578 |  | 0.98016832
| 3.15678 |  | 0.0180991 |  | 0.00143472 |  | 0.98046618
| 3.17538 |  | 0.0182165 |  | 0.00114645 |  | 0.98063705
| 3.19397 |  | 0.0185659 |  | 0.00107735 |  | 0.98035675
| 3.21256 |  | 0.0190524 |  | 0.00120477 |  | 0.97974283
| 3.23116 |  | 0.019456 |  | 0.00131692 |  | 0.97922708
| 3.24975 |  | 0.0196401 |  | 0.00123415 |  | 0.97912575
| 3.26834 |  | 0.0196805 |  | 0.00097884 |  | 0.97934066
| 3.28693 |  | 0.0197972 |  | 0.000739188 |  | 0.979463612
| 3.30553 |  | 0.0201546 |  | 0.000682563 |  | 0.979162837
| 3.32412 |  | 0.0207109 |  | 0.000804534 |  | 0.978484566
| 3.34271 |  | 0.0212495 |  | 0.000944749 |  | 0.977805751
| 3.36131 |  | 0.0215605 |  | 0.000938316 |  | 0.977501184
| 3.3799 |  | 0.0216162 |  | 0.000758137 |  | 0.977625663
| 3.39849 |  | 0.0215942 |  | 0.000528513 |  | 0.977877287
| 3.41709 |  | 0.0217331 |  | 0.000411591 |  | 0.977855309
| 3.43568 |  | 0.0221382 |  | 0.000472068 |  | 0.977389732
| 3.45427 |  | 0.022693 |  | 0.000630991 |  | 0.976676009
| 3.47286 |  | 0.0231395 |  | 0.000736633 |  | 0.976123867
| 3.49146 |  | 0.0232652 |  | 0.000686521 |  | 0.976048279
| 3.51005 |  | 0.023054 |  | 0.000502865 |  | 0.976443135
| 3.52864 |  | 0.0226944 |  | 0.000309037 |  | 0.976996563
| 3.54724 |  | 0.0224419 |  | 0.000233088 |  | 0.977325012
| 3.56583 |  | 0.0224376 |  | 0.000314411 |  | 0.977247989
| 3.58442 |  | 0.0226057 |  | 0.000479742 |  | 0.976914558
| 3.60302 |  | 0.0226979 |  | 0.000599665 |  | 0.976702435
| 3.62161 |  | 0.0224492 |  | 0.000580407 |  | 0.976970393
| 3.6402 |  | 0.0217407 |  | 0.000426114 |  | 0.977833186
| 3.65879 |  | 0.0206681 |  | 0.000232344 |  | 0.979099556
| 3.67739 |  | 0.0194781 |  | 0.000119927 |  | 0.980401973
| 3.69598 |  | 0.0184172 |  | 0.000155851 |  | 0.981426949
| 3.71457 |  | 0.0175879 |  | 0.000312107 |  | 0.982099993
| 3.73317 |  | 0.0168956 |  | 0.000485752 |  | 0.982618648
| 3.75176 |  | 0.0161096 |  | 0.000564236 |  | 0.983326164
| 3.77035 |  | 0.0149985 |  | 0.000494066 |  | 0.984507434
| 3.78894 |  | 0.0134585 |  | 0.000311874 |  | 0.986229626
| 3.80754 |  | 0.0115665 |  | 0.000121609 |  | 0.988311891
| 3.82613 |  | 0.00953675 |  | 3.344e-05 |  | 0.99042981
| 3.84472 |  | 0.00761422 |  | 0.000100561 |  | 0.992285219
| 3.86332 |  | 0.00596795 |  | 0.00028922 |  | 0.99374283
| 3.88191 |  | 0.00464478 |  | 0.000497371 |  | 0.994857849
| 3.9005 |  | 0.00360427 |  | 0.000610502 |  | 0.995785228
| 3.9191 |  | 0.00281156 |  | 0.000564029 |  | 0.996624411
| 3.93769 |  | 0.00233444 |  | 0.000379266 |  | 0.997286294
| 3.95628 |  | 0.00239036 |  | 0.000154483 |  | 0.997455157
| 3.97487 |  | 0.00331687 |  | 1.55927e-05 |  | 0.9966675373
| 3.99347 |  | 0.00547831 |  | 5.11065e-05 |  | 0.9944705835
| 4.01206 |  | 0.00915365 |  | 0.000263722 |  | 0.990582628
| 4.03065 |  | 0.0144595 |  | 0.000563459 |  | 0.984977041
| 4.04925 |  | 0.0213456 |  | 0.000808527 |  | 0.977845873
| 4.06784 |  | 0.0296646 |  | 0.000878807 |  | 0.969456593
| 4.08643 |  | 0.0392841 |  | 0.000751947 |  | 0.959963953
| 4.10503 |  | 0.0501863 |  | 0.000549575 |  | 0.949264125
| 4.12362 |  | 0.0625034 |  | 0.000531498 |  | 0.936965102
| 4.14221 |  | 0.0764616 |  | 0.00103457 |  | 0.92250383
| 4.1608 |  | 0.0922425 |  | 0.00237297 |  | 0.90538453
| 4.1794 |  | 0.109807 |  | 0.00473049 |  | 0.88546251
| 4.19799 |  | 0.128741 |  | 0.00807905 |  | 0.86317995
| 4.21658 |  | 0.148188 |  | 0.0121497 |  | 0.8396623
| 4.23518 |  | 0.166901 |  | 0.0164669 |  | 0.8166321
| 4.25377 |  | 0.18341 |  | 0.0204375 |  | 0.7961525
| 4.27236 |  | 0.196278 |  | 0.0234727 |  | 0.7802493
| 4.29095 |  | 0.204373 |  | 0.0251101 |  | 0.7705169
| 4.30955 |  | 0.207094 |  | 0.0251078 |  | 0.7677982
| 4.32814 |  | 0.204495 |  | 0.0234874 |  | 0.7720176
| 4.34673 |  | 0.197268 |  | 0.0205205 |  | 0.7822115
| 4.36533 |  | 0.186604 |  | 0.016665 |  | 0.796731
| 4.38392 |  | 0.173966 |  | 0.0124686 |  | 0.8135654
| 4.40251 |  | 0.160816 |  | 0.00846344 |  | 0.83072056
| 4.42111 |  | 0.148369 |  | 0.00507637 |  | 0.84655463
| 4.4397 |  | 0.13743 |  | 0.00256923 |  | 0.86000077
| 4.45829 |  | 0.128315 |  | 0.00101946 |  | 0.87066554
| 4.47688 |  | 0.120888 |  | 0.000338361 |  | 0.878773639
| 4.49548 |  | 0.114683 |  | 0.000318006 |  | 0.884998994
| 4.51407 |  | 0.109062 |  | 0.000692678 |  | 0.890245322
| 4.53266 |  | 0.103395 |  | 0.00120017 |  | 0.89540483
| 4.55126 |  | 0.0971979 |  | 0.00163059 |  | 0.90117151
| 4.56985 |  | 0.0902176 |  | 0.00185516 |  | 0.90792724
| 4.58844 |  | 0.0824572 |  | 0.00183286 |  | 0.91570994
| 4.60704 |  | 0.0741361 |  | 0.0015978 |  | 0.9242661
| 4.62563 |  | 0.0656134 |  | 0.00123375 |  | 0.93315285
| 4.64422 |  | 0.0572919 |  | 0.000843489 |  | 0.941864611
| 4.66281 |  | 0.0495296 |  | 0.00052049 |  | 0.94994991
| 4.68141 |  | 0.0425748 |  | 0.000328419 |  | 0.957096781
| 4.7 |  | 0.0365361 |  | 0.000291242 |  | 0.963172658

## InP
Wavelength(μm) | 1 | R | 0.0949765 | T | 1.00575e-05 | A | 0.9050134425
| 1.01859 |  | 0.0978771 |  | 8.53951e-06 |  | 0.9021144
| 1.03719 |  | 0.0986934 |  | 6.84418e-06 |  | 0.9012998
| 1.05578 |  | 0.0985679 |  | 7.81362e-06 |  | 0.9014243
| 1.07437 |  | 0.0976651 |  | 8.78949e-06 |  | 0.9023261
| 1.09296 |  | 0.0957564 |  | 9.10591e-06 |  | 0.9042345
| 1.11156 |  | 0.092887 |  | 8.97518e-06 |  | 0.907104
| 1.13015 |  | 0.0895785 |  | 8.44543e-06 |  | 0.9104131
| 1.14874 |  | 0.08619 |  | 7.79375e-06 |  | 0.9138022
| 1.16734 |  | 0.0827405 |  | 8.42497e-06 |  | 0.9172511
| 1.18593 |  | 0.0788924 |  | 1.07477e-05 |  | 0.9210968523
| 1.20452 |  | 0.0749116 |  | 1.06079e-05 |  | 0.9250777921
| 1.22312 |  | 0.0713668 |  | 9.75879e-06 |  | 0.9286234
| 1.24171 |  | 0.0673023 |  | 1.29892e-05 |  | 0.9326847108
| 1.2603 |  | 0.063606 |  | 1.10983e-05 |  | 0.9363829017
| 1.27889 |  | 0.0595869 |  | 1.47438e-05 |  | 0.9403983562
| 1.29749 |  | 0.0559065 |  | 1.2858e-05 |  | 0.944080642
| 1.31608 |  | 0.0517899 |  | 1.67854e-05 |  | 0.9481933146
| 1.33467 |  | 0.0480881 |  | 1.65226e-05 |  | 0.9518953774
| 1.35327 |  | 0.0442561 |  | 1.69228e-05 |  | 0.9557269772
| 1.37186 |  | 0.0403103 |  | 2.14147e-05 |  | 0.9596682853
| 1.39045 |  | 0.0366734 |  | 2.25994e-05 |  | 0.9633040006
| 1.40905 |  | 0.0332188 |  | 2.21381e-05 |  | 0.9667590619
| 1.42764 |  | 0.0297839 |  | 2.44903e-05 |  | 0.9701916097
| 1.44623 |  | 0.0264326 |  | 2.91463e-05 |  | 0.9735382537
| 1.46482 |  | 0.023277 |  | 3.37575e-05 |  | 0.9766892425
| 1.48342 |  | 0.0203712 |  | 3.7421e-05 |  | 0.979591379
| 1.50201 |  | 0.0177296 |  | 4.05506e-05 |  | 0.9822298494
| 1.5206 |  | 0.0153614 |  | 4.38241e-05 |  | 0.9845947759
| 1.5392 |  | 0.0132824 |  | 4.76968e-05 |  | 0.9866699032
| 1.55779 |  | 0.0115147 |  | 5.24059e-05 |  | 0.9884328941
| 1.57638 |  | 0.0100832 |  | 5.80853e-05 |  | 0.9898587147
| 1.59497 |  | 0.00901328 |  | 6.47919e-05 |  | 0.9909219281
| 1.61357 |  | 0.00832679 |  | 7.23818e-05 |  | 0.9916008282
| 1.63216 |  | 0.00803327 |  | 8.02879e-05 |  | 0.9918864421
| 1.65075 |  | 0.00811978 |  | 8.74703e-05 |  | 0.9917927497
| 1.66935 |  | 0.00855352 |  | 9.30675e-05 |  | 0.9913534125
| 1.68794 |  | 0.00931476 |  | 9.79729e-05 |  | 0.9905872671
| 1.70653 |  | 0.0104405 |  | 0.000105896 |  | 0.989453604
| 1.72513 |  | 0.0119969 |  | 0.000120646 |  | 0.987882454
| 1.74372 |  | 0.0139458 |  | 0.000139533 |  | 0.985914667
| 1.76231 |  | 0.0161021 |  | 0.000152679 |  | 0.983745221
| 1.7809 |  | 0.0183935 |  | 0.000157817 |  | 0.981448683
| 1.7995 |  | 0.0210253 |  | 0.000170759 |  | 0.978803941
| 1.81809 |  | 0.0240061 |  | 0.000199057 |  | 0.975794843
| 1.83668 |  | 0.0269265 |  | 0.000218812 |  | 0.972854688
| 1.85528 |  | 0.0298424 |  | 0.000224592 |  | 0.969933008
| 1.87387 |  | 0.033156 |  | 0.000252834 |  | 0.966591166
| 1.89246 |  | 0.0363504 |  | 0.000288797 |  | 0.963360803
| 1.91106 |  | 0.0392753 |  | 0.000296669 |  | 0.960428031
| 1.92965 |  | 0.0426119 |  | 0.000330593 |  | 0.957057507
| 1.94824 |  | 0.0456004 |  | 0.000375976 |  | 0.954023624
| 1.96683 |  | 0.0483456 |  | 0.000385733 |  | 0.951268667
| 1.98543 |  | 0.0514651 |  | 0.000443064 |  | 0.948091836
| 2.00402 |  | 0.0538205 |  | 0.000481135 |  | 0.945698365
| 2.02261 |  | 0.0564877 |  | 0.000511356 |  | 0.943000944
| 2.04121 |  | 0.0588163 |  | 0.000591602 |  | 0.940592098
| 2.0598 |  | 0.0607703 |  | 0.000610898 |  | 0.938618802
| 2.07839 |  | 0.0630253 |  | 0.000707625 |  | 0.936267075
| 2.09698 |  | 0.064381 |  | 0.000746817 |  | 0.934872183
| 2.11558 |  | 0.0663596 |  | 0.000841319 |  | 0.932799081
| 2.13417 |  | 0.0672761 |  | 0.000914765 |  | 0.931809135
| 2.15276 |  | 0.0688671 |  | 0.00100691 |  | 0.93012599
| 2.17136 |  | 0.0694158 |  | 0.00111462 |  | 0.92946958
| 2.18995 |  | 0.0706285 |  | 0.00121471 |  | 0.92815679
| 2.20854 |  | 0.0708203 |  | 0.00135039 |  | 0.92782931
| 2.22714 |  | 0.07173 |  | 0.0014737 |  | 0.9267963
| 2.24573 |  | 0.0715735 |  | 0.00162644 |  | 0.92680006
| 2.26432 |  | 0.0722616 |  | 0.00179355 |  | 0.92594485
| 2.28291 |  | 0.071822 |  | 0.00194633 |  | 0.92623167
| 2.30151 |  | 0.0723124 |  | 0.00218196 |  | 0.92550564
| 2.3201 |  | 0.0717699 |  | 0.0023176 |  | 0.9259125
| 2.33869 |  | 0.071977 |  | 0.00263461 |  | 0.92538839
| 2.35729 |  | 0.0716338 |  | 0.00276206 |  | 0.92560414
| 2.37588 |  | 0.0714104 |  | 0.00312483 |  | 0.92546477
| 2.39447 |  | 0.07153 |  | 0.00331442 |  | 0.92515558
| 2.41307 |  | 0.0709159 |  | 0.00362238 |  | 0.92546172
| 2.43166 |  | 0.0713877 |  | 0.00397433 |  | 0.92463797
| 2.45025 |  | 0.0708851 |  | 0.00416127 |  | 0.92495363
| 2.46884 |  | 0.0711303 |  | 0.0046408 |  | 0.9242289
| 2.48744 |  | 0.0713979 |  | 0.00485026 |  | 0.92375184
| 2.50603 |  | 0.0710991 |  | 0.00520625 |  | 0.92369465
| 2.52462 |  | 0.0719331 |  | 0.00565934 |  | 0.92240756
| 2.54322 |  | 0.0718622 |  | 0.00581035 |  | 0.92232745
| 2.56181 |  | 0.0721564 |  | 0.00630214 |  | 0.92154146
| 2.5804 |  | 0.0730344 |  | 0.00663557 |  | 0.92033003
| 2.59899 |  | 0.0728372 |  | 0.00678563 |  | 0.92037717
| 2.61759 |  | 0.0735068 |  | 0.00731375 |  | 0.91917945
| 2.63618 |  | 0.0741718 |  | 0.00752537 |  | 0.91830283
| 2.65477 |  | 0.0738802 |  | 0.0076445 |  | 0.9184753
| 2.67337 |  | 0.0745822 |  | 0.00814023 |  | 0.91727757
| 2.69196 |  | 0.0749826 |  | 0.00825522 |  | 0.91676218
| 2.71055 |  | 0.0744623 |  | 0.00826997 |  | 0.91726773
| 2.72915 |  | 0.0749075 |  | 0.00869171 |  | 0.91640079
| 2.74774 |  | 0.0750693 |  | 0.00875662 |  | 0.91617408
| 2.76633 |  | 0.0741795 |  | 0.00859998 |  | 0.91722052
| 2.78492 |  | 0.0741089 |  | 0.00889081 |  | 0.91700029
| 2.80352 |  | 0.0740712 |  | 0.00898068 |  | 0.91694812
| 2.82211 |  | 0.0728089 |  | 0.00865259 |  | 0.91853851
| 2.8407 |  | 0.0719703 |  | 0.00870527 |  | 0.91932443
| 2.8593 |  | 0.071658 |  | 0.00887154 |  | 0.91947046
| 2.87789 |  | 0.0701752 |  | 0.00850791 |  | 0.92131689
| 2.89648 |  | 0.068378 |  | 0.00821676 |  | 0.92340524
| 2.91508 |  | 0.0674584 |  | 0.00835837 |  | 0.92418323
| 2.93367 |  | 0.0660157 |  | 0.00819154 |  | 0.92579276
| 2.95226 |  | 0.0635068 |  | 0.00765004 |  | 0.92884316
| 2.97085 |  | 0.061493 |  | 0.00748878 |  | 0.93101822
| 2.98945 |  | 0.0599693 |  | 0.00755652 |  | 0.93247418
| 3.00804 |  | 0.0574722 |  | 0.00716299 |  | 0.93536481
| 3.02663 |  | 0.0544173 |  | 0.00660795 |  | 0.93897475
| 3.04523 |  | 0.0521283 |  | 0.00651347 |  | 0.94135823
| 3.06382 |  | 0.0500109 |  | 0.00651182 |  | 0.94347728
| 3.08241 |  | 0.046953 |  | 0.00604435 |  | 0.94700265
| 3.10101 |  | 0.0436749 |  | 0.00550261 |  | 0.95082249
| 3.1196 |  | 0.0412029 |  | 0.0054175 |  | 0.9533796
| 3.13819 |  | 0.0388749 |  | 0.00542383 |  | 0.95570127
| 3.15678 |  | 0.0357914 |  | 0.00500015 |  | 0.95920845
| 3.17538 |  | 0.0325787 |  | 0.00445609 |  | 0.96296521
| 3.19397 |  | 0.0301343 |  | 0.00432644 |  | 0.96553926
| 3.21256 |  | 0.0279991 |  | 0.00439598 |  | 0.96760492
| 3.23116 |  | 0.0253371 |  | 0.00411849 |  | 0.97054441
| 3.24975 |  | 0.0224761 |  | 0.00358551 |  | 0.97393839
| 3.26834 |  | 0.0202535 |  | 0.00333921 |  | 0.97640729
| 3.28693 |  | 0.0185586 |  | 0.00343925 |  | 0.97800215
| 3.30553 |  | 0.0166386 |  | 0.00338811 |  | 0.97997329
| 3.32412 |  | 0.0144415 |  | 0.00296539 |  | 0.98259311
| 3.34271 |  | 0.012654 |  | 0.002565 |  | 0.984781
| 3.36131 |  | 0.0115324 |  | 0.00254785 |  | 0.98591975
| 3.3799 |  | 0.0105545 |  | 0.00268778 |  | 0.98675772
| 3.39849 |  | 0.00935316 |  | 0.00254135 |  | 0.98810549
| 3.41709 |  | 0.0083144 |  | 0.00211616 |  | 0.98956944
| 3.43568 |  | 0.00793353 |  | 0.00183742 |  | 0.99022905
| 3.45427 |  | 0.00804754 |  | 0.00191777 |  | 0.99003469
| 3.47286 |  | 0.00814378 |  | 0.00206704 |  | 0.98978918
| 3.49146 |  | 0.00819865 |  | 0.001917 |  | 0.98988435
| 3.51005 |  | 0.00873691 |  | 0.00152552 |  | 0.98973757
| 3.52864 |  | 0.0100474 |  | 0.00127906 |  | 0.98867354
| 3.54724 |  | 0.0117449 |  | 0.00136918 |  | 0.98688592
| 3.56583 |  | 0.0133239 |  | 0.00155337 |  | 0.98512273
| 3.58442 |  | 0.0149103 |  | 0.00148222 |  | 0.98360748
| 3.60302 |  | 0.01714 |  | 0.00114022 |  | 0.98171978
| 3.62161 |  | 0.0203066 |  | 0.000849809 |  | 0.978843591
| 3.6402 |  | 0.0239176 |  | 0.000866941 |  | 0.975215459
| 3.65879 |  | 0.0272698 |  | 0.00107971 |  | 0.97165049
| 3.67739 |  | 0.0303417 |  | 0.00115478 |  | 0.96850352
| 3.69598 |  | 0.0338786 |  | 0.000930001 |  | 0.965191399
| 3.71457 |  | 0.0385231 |  | 0.000590563 |  | 0.960886337
| 3.73317 |  | 0.044 |  | 0.000447958 |  | 0.955552042
| 3.75176 |  | 0.0493262 |  | 0.000592842 |  | 0.950080958
| 3.77035 |  | 0.0538535 |  | 0.000806065 |  | 0.945340435
| 3.78894 |  | 0.0580016 |  | 0.000804791 |  | 0.941193609
| 3.80754 |  | 0.0628572 |  | 0.000542335 |  | 0.936600465
| 3.82613 |  | 0.0690181 |  | 0.000247329 |  | 0.930734571
| 3.84472 |  | 0.0758744 |  | 0.000179016 |  | 0.923946584
| 3.86332 |  | 0.0820885 |  | 0.00036369 |  | 0.91754781
| 3.88191 |  | 0.0868368 |  | 0.000576797 |  | 0.912586403
| 3.9005 |  | 0.09061 |  | 0.000574525 |  | 0.908815475
| 3.9191 |  | 0.0947708 |  | 0.000334872 |  | 0.904894328
| 3.93769 |  | 0.100236 |  | 7.33589e-05 |  | 0.8996906411
| 3.95628 |  | 0.106478 |  | 2.74999e-05 |  | 0.8934945001
| 3.97487 |  | 0.111776 |  | 0.00022515 |  | 0.88799885
| 3.99347 |  | 0.114531 |  | 0.000459728 |  | 0.885009272
| 4.01206 |  | 0.114528 |  | 0.000494314 |  | 0.884977686
| 4.03065 |  | 0.112996 |  | 0.000299508 |  | 0.886704492
| 4.04925 |  | 0.111336 |  | 9.4574e-05 |  | 0.888569426
| 4.06784 |  | 0.109488 |  | 0.000138871 |  | 0.890373129
| 4.08643 |  | 0.1053 |  | 0.000456635 |  | 0.894243365
| 4.10503 |  | 0.0956061 |  | 0.000768974 |  | 0.903624926
| 4.12362 |  | 0.0784709 |  | 0.000766189 |  | 0.920762911
| 4.14221 |  | 0.0551628 |  | 0.000579407 |  | 0.944257793
| 4.1608 |  | 0.0304799 |  | 0.00110802 |  | 0.96841208
| 4.1794 |  | 0.0110222 |  | 0.0038875 |  | 0.9850903
| 4.19799 |  | 0.00225396 |  | 0.0104406 |  | 0.98730544
| 4.21658 |  | 0.00592813 |  | 0.0213859 |  | 0.97268597
| 4.23518 |  | 0.0192442 |  | 0.035773 |  | 0.9449828
| 4.25377 |  | 0.0361498 |  | 0.0510456 |  | 0.9128046
| 4.27236 |  | 0.0500676 |  | 0.063739 |  | 0.8861934
| 4.29095 |  | 0.0566624 |  | 0.070652 |  | 0.8726856
| 4.30955 |  | 0.0553671 |  | 0.0699953 |  | 0.8746376
| 4.32814 |  | 0.0491147 |  | 0.0620283 |  | 0.888857
| 4.34673 |  | 0.0426309 |  | 0.0489297 |  | 0.9084394
| 4.36533 |  | 0.0402488 |  | 0.0339886 |  | 0.9257626
| 4.38392 |  | 0.0442743 |  | 0.0204777 |  | 0.935248
| 4.40251 |  | 0.0545011 |  | 0.0106626 |  | 0.9348363
| 4.42111 |  | 0.0688559 |  | 0.00529651 |  | 0.92584759
| 4.4397 |  | 0.0846558 |  | 0.00371283 |  | 0.91163137
| 4.45829 |  | 0.0997993 |  | 0.00437888 |  | 0.89582182
| 4.47688 |  | 0.113392 |  | 0.0056243 |  | 0.8809837
| 4.49548 |  | 0.125675 |  | 0.00624303 |  | 0.86808197
| 4.51407 |  | 0.137455 |  | 0.00577663 |  | 0.85676837
| 4.53266 |  | 0.14944 |  | 0.00444829 |  | 0.84611171
| 4.55126 |  | 0.161798 |  | 0.00285727 |  | 0.83534473
| 4.56985 |  | 0.17411 |  | 0.00161028 |  | 0.82427972
| 4.58844 |  | 0.185645 |  | 0.0010495 |  | 0.8133055
| 4.60704 |  | 0.195757 |  | 0.00116128 |  | 0.80308172
| 4.62563 |  | 0.204198 |  | 0.00165765 |  | 0.79414435
| 4.64422 |  | 0.211193 |  | 0.00215596 |  | 0.78665104
| 4.66281 |  | 0.217293 |  | 0.00235973 |  | 0.78034727
| 4.68141 |  | 0.223109 |  | 0.00216566 |  | 0.77472534
| 4.7 |  | 0.229052 |  | 0.00166831 |  | 0.76927969

## Si3N4
Wavelength(μm) | 1 | R | 0.014948 | T | 5.87897e-06 | A | 0.9850461
| 1.01859 |  | 0.0138132 |  | 1.00391e-05 |  | 0.9861767609
| 1.03719 |  | 0.0129741 |  | 1.27539e-05 |  | 0.9870131461
| 1.05578 |  | 0.0125535 |  | 1.31594e-05 |  | 0.9874333406
| 1.07437 |  | 0.0126492 |  | 1.15823e-05 |  | 0.9873392177
| 1.09296 |  | 0.0133363 |  | 9.67493e-06 |  | 0.986654
| 1.11156 |  | 0.0146536 |  | 1.25167e-05 |  | 0.9853338833
| 1.13015 |  | 0.0166263 |  | 1.99996e-05 |  | 0.9833537004
| 1.14874 |  | 0.0193324 |  | 1.71039e-05 |  | 0.9806504961
| 1.16734 |  | 0.0227456 |  | 1.39674e-05 |  | 0.9772404326
| 1.18593 |  | 0.0267221 |  | 2.32813e-05 |  | 0.9732546187
| 1.20452 |  | 0.03139 |  | 1.47086e-05 |  | 0.9685952914
| 1.22312 |  | 0.0364602 |  | 2.52756e-05 |  | 0.9635145244
| 1.24171 |  | 0.0420729 |  | 1.68348e-05 |  | 0.9579102652
| 1.2603 |  | 0.047892 |  | 2.45278e-05 |  | 0.9520834722
| 1.27889 |  | 0.0540087 |  | 2.48173e-05 |  | 0.9459664827
| 1.29749 |  | 0.0602697 |  | 1.86055e-05 |  | 0.9397116945
| 1.31608 |  | 0.0664504 |  | 2.59779e-05 |  | 0.9335236221
| 1.33467 |  | 0.0725886 |  | 3.04086e-05 |  | 0.9273809914
| 1.35327 |  | 0.0786364 |  | 2.57675e-05 |  | 0.9213378325
| 1.37186 |  | 0.0844453 |  | 2.17877e-05 |  | 0.9155329123
| 1.39045 |  | 0.08992 |  | 2.31965e-05 |  | 0.9100568035
| 1.40905 |  | 0.0950323 |  | 2.76011e-05 |  | 0.9049400989
| 1.42764 |  | 0.0997735 |  | 3.19118e-05 |  | 0.9001945882
| 1.44623 |  | 0.104133 |  | 3.49952e-05 |  | 0.8958320048
| 1.46482 |  | 0.108101 |  | 3.70377e-05 |  | 0.8918619623
| 1.48342 |  | 0.111674 |  | 3.84969e-05 |  | 0.8882875031
| 1.50201 |  | 0.114858 |  | 3.95784e-05 |  | 0.8851024216
| 1.5206 |  | 0.117665 |  | 4.01015e-05 |  | 0.8822948985
| 1.5392 |  | 0.120114 |  | 3.95878e-05 |  | 0.8798464122
| 1.55779 |  | 0.122219 |  | 3.76509e-05 |  | 0.8777433491
| 1.57638 |  | 0.123982 |  | 3.48174e-05 |  | 0.8759831826
| 1.59497 |  | 0.125394 |  | 3.33782e-05 |  | 0.8745726218
| 1.61357 |  | 0.126454 |  | 3.67695e-05 |  | 0.8735092305
| 1.63216 |  | 0.127202 |  | 4.59101e-05 |  | 0.8727520899
| 1.65075 |  | 0.127731 |  | 5.48429e-05 |  | 0.8722141571
| 1.66935 |  | 0.128093 |  | 5.42016e-05 |  | 0.8718527984
| 1.68794 |  | 0.128202 |  | 4.57522e-05 |  | 0.8717522478
| 1.70653 |  | 0.127948 |  | 4.71041e-05 |  | 0.8720048959
| 1.72513 |  | 0.127457 |  | 6.37105e-05 |  | 0.8724792895
| 1.74372 |  | 0.126935 |  | 6.96334e-05 |  | 0.8729953666
| 1.76231 |  | 0.126221 |  | 5.7436e-05 |  | 0.873721564
| 1.7809 |  | 0.125136 |  | 6.56709e-05 |  | 0.8747983291
| 1.7995 |  | 0.124019 |  | 8.70711e-05 |  | 0.8758939289
| 1.81809 |  | 0.122892 |  | 7.57489e-05 |  | 0.8770322511
| 1.83668 |  | 0.121386 |  | 7.92905e-05 |  | 0.8785347095
| 1.85528 |  | 0.119902 |  | 0.000107592 |  | 0.879990408
| 1.87387 |  | 0.11844 |  | 9.17624e-05 |  | 0.8814682376
| 1.89246 |  | 0.116618 |  | 0.000108808 |  | 0.883273192
| 1.91106 |  | 0.115023 |  | 0.000130807 |  | 0.884846193
| 1.92965 |  | 0.113236 |  | 0.000112827 |  | 0.886651173
| 1.94824 |  | 0.111374 |  | 0.000158666 |  | 0.888467334
| 1.96683 |  | 0.109714 |  | 0.000142737 |  | 0.890143263
| 1.98543 |  | 0.107726 |  | 0.000175017 |  | 0.892098983
| 2.00402 |  | 0.106118 |  | 0.000188541 |  | 0.893693459
| 2.02261 |  | 0.10417 |  | 0.00019594 |  | 0.89563406
| 2.04121 |  | 0.102578 |  | 0.000240204 |  | 0.897181796
| 2.0598 |  | 0.100737 |  | 0.000230104 |  | 0.899032896
| 2.07839 |  | 0.0991801 |  | 0.000297259 |  | 0.900522641
| 2.09698 |  | 0.0974498 |  | 0.000279765 |  | 0.902270435
| 2.11558 |  | 0.0959737 |  | 0.00036312 |  | 0.90366318
| 2.13417 |  | 0.0943217 |  | 0.000347317 |  | 0.905330983
| 2.15276 |  | 0.0929651 |  | 0.000439669 |  | 0.906595231
| 2.17136 |  | 0.0913378 |  | 0.000439168 |  | 0.908223032
| 2.18995 |  | 0.0900887 |  | 0.000525042 |  | 0.909386258
| 2.20854 |  | 0.0884685 |  | 0.000565684 |  | 0.910965816
| 2.22714 |  | 0.0872929 |  | 0.000616891 |  | 0.912090209
| 2.24573 |  | 0.0856907 |  | 0.000732689 |  | 0.913576611
| 2.26432 |  | 0.084449 |  | 0.000726606 |  | 0.914824394
| 2.28291 |  | 0.0829537 |  | 0.000922018 |  | 0.916124282
| 2.30151 |  | 0.0814726 |  | 0.000896507 |  | 0.917630893
| 2.3201 |  | 0.0801369 |  | 0.00108793 |  | 0.91877517
| 2.33869 |  | 0.0783867 |  | 0.00117116 |  | 0.92044214
| 2.35729 |  | 0.0770342 |  | 0.00122755 |  | 0.92173825
| 2.37588 |  | 0.0752642 |  | 0.00149282 |  | 0.92324298
| 2.39447 |  | 0.0735505 |  | 0.00146926 |  | 0.92498024
| 2.41307 |  | 0.0719715 |  | 0.0017073 |  | 0.9263212
| 2.43166 |  | 0.0699151 |  | 0.00189717 |  | 0.92818773
| 2.45025 |  | 0.0682022 |  | 0.00188931 |  | 0.92990849
| 2.46884 |  | 0.0662946 |  | 0.00224418 |  | 0.93146122
| 2.48744 |  | 0.0641066 |  | 0.00234223 |  | 0.93355117
| 2.50603 |  | 0.0622998 |  | 0.00238787 |  | 0.93531233
| 2.52462 |  | 0.06015 |  | 0.00279174 |  | 0.93705826
| 2.54322 |  | 0.0578784 |  | 0.00283269 |  | 0.93928891
| 2.56181 |  | 0.0559639 |  | 0.00288648 |  | 0.94114962
| 2.5804 |  | 0.0536903 |  | 0.0033092 |  | 0.9430005
| 2.59899 |  | 0.0513371 |  | 0.00333379 |  | 0.94532911
| 2.61759 |  | 0.049346 |  | 0.00331408 |  | 0.94733992
| 2.63618 |  | 0.0470598 |  | 0.00372569 |  | 0.94921451
| 2.65477 |  | 0.0446313 |  | 0.0037957 |  | 0.951573
| 2.67337 |  | 0.0425848 |  | 0.00363453 |  | 0.95378067
| 2.69196 |  | 0.0403973 |  | 0.00394741 |  | 0.95565529
| 2.71055 |  | 0.0379522 |  | 0.00414322 |  | 0.95790458
| 2.72915 |  | 0.0358393 |  | 0.00387284 |  | 0.96028786
| 2.74774 |  | 0.0338358 |  | 0.00392577 |  | 0.96223843
| 2.76633 |  | 0.0315277 |  | 0.00424133 |  | 0.96423097
| 2.78492 |  | 0.0293496 |  | 0.00406421 |  | 0.96658619
| 2.80352 |  | 0.0275113 |  | 0.00377134 |  | 0.96871736
| 2.82211 |  | 0.0255415 |  | 0.00396575 |  | 0.97049275
| 2.8407 |  | 0.0234314 |  | 0.00408511 |  | 0.97248349
| 2.8593 |  | 0.0216341 |  | 0.00370441 |  | 0.97466149
| 2.87789 |  | 0.0200491 |  | 0.00347216 |  | 0.97647874
| 2.89648 |  | 0.0182951 |  | 0.00367461 |  | 0.97803029
| 2.91508 |  | 0.0165436 |  | 0.00364948 |  | 0.97980692
| 2.93367 |  | 0.015125 |  | 0.00320322 |  | 0.98167178
| 2.95226 |  | 0.0138549 |  | 0.00298487 |  | 0.98316023
| 2.97085 |  | 0.0124503 |  | 0.00315737 |  | 0.98439233
| 2.98945 |  | 0.0110881 |  | 0.00311031 |  | 0.98580159
| 3.00804 |  | 0.0100257 |  | 0.00267213 |  | 0.98730217
| 3.02663 |  | 0.0091157 |  | 0.00240805 |  | 0.98847625
| 3.04523 |  | 0.00811474 |  | 0.00254047 |  | 0.98934479
| 3.06382 |  | 0.00712533 |  | 0.0025727 |  | 0.99030197
| 3.08241 |  | 0.00637698 |  | 0.0022144 |  | 0.99140862
| 3.10101 |  | 0.00581485 |  | 0.00187249 |  | 0.99231266
| 3.1196 |  | 0.00521795 |  | 0.00191361 |  | 0.99286844
| 3.13819 |  | 0.00457825 |  | 0.00205572 |  | 0.99336603
| 3.15678 |  | 0.00408691 |  | 0.00187547 |  | 0.99403762
| 3.17538 |  | 0.00380217 |  | 0.00149958 |  | 0.99469825
| 3.19397 |  | 0.00356372 |  | 0.00136689 |  | 0.99506939
| 3.21256 |  | 0.00325579 |  | 0.00152557 |  | 0.99521864
| 3.23116 |  | 0.00297616 |  | 0.0015863 |  | 0.99543754
| 3.24975 |  | 0.00286808 |  | 0.00133515 |  | 0.99579677
| 3.26834 |  | 0.00289871 |  | 0.00103641 |  | 0.99606488
| 3.28693 |  | 0.00291124 |  | 0.00101817 |  | 0.99607059
| 3.30553 |  | 0.00285286 |  | 0.00120131 |  | 0.99594583
| 3.32412 |  | 0.00284529 |  | 0.00123586 |  | 0.99591885
| 3.34271 |  | 0.00301083 |  | 0.000998105 |  | 0.995991065
| 3.36131 |  | 0.0033027 |  | 0.000743043 |  | 0.995954257
| 3.3799 |  | 0.00356472 |  | 0.00074294 |  | 0.99569234
| 3.39849 |  | 0.00373554 |  | 0.000931158 |  | 0.995333302
| 3.41709 |  | 0.0039337 |  | 0.00100668 |  | 0.99505962
| 3.43568 |  | 0.00431844 |  | 0.000825703 |  | 0.994855857
| 3.45427 |  | 0.00489658 |  | 0.000570472 |  | 0.994532948
| 3.47286 |  | 0.00550667 |  | 0.000510072 |  | 0.993983258
| 3.49146 |  | 0.00600216 |  | 0.000674336 |  | 0.993323504
| 3.51005 |  | 0.00642762 |  | 0.000830709 |  | 0.992741671
| 3.52864 |  | 0.00698872 |  | 0.000765077 |  | 0.992246203
| 3.54724 |  | 0.00784071 |  | 0.000523251 |  | 0.991636039
| 3.56583 |  | 0.00891651 |  | 0.000347611 |  | 0.990735879
| 3.58442 |  | 0.00997932 |  | 0.000402786 |  | 0.989617894
| 3.60302 |  | 0.0108568 |  | 0.00060193 |  | 0.98854127
| 3.62161 |  | 0.0116276 |  | 0.000709258 |  | 0.987663142
| 3.6402 |  | 0.0125687 |  | 0.000591178 |  | 0.986840122
| 3.65879 |  | 0.0139013 |  | 0.000348441 |  | 0.985750259
| 3.67739 |  | 0.0155676 |  | 0.0002055 |  | 0.9842269
| 3.69598 |  | 0.0172519 |  | 0.000283953 |  | 0.982464147
| 3.71457 |  | 0.0186433 |  | 0.000488308 |  | 0.980868392
| 3.73317 |  | 0.0197127 |  | 0.000605301 |  | 0.979681999
| 3.75176 |  | 0.0207585 |  | 0.000508772 |  | 0.978732728
| 3.77035 |  | 0.0221642 |  | 0.000273478 |  | 0.977562322
| 3.78894 |  | 0.0240611 |  | 0.000100096 |  | 0.975838804
| 3.80754 |  | 0.0261748 |  | 0.000130699 |  | 0.973694501
| 3.82613 |  | 0.0279921 |  | 0.000324684 |  | 0.971683216
| 3.84472 |  | 0.0291288 |  | 0.000499829 |  | 0.970371371
| 3.86332 |  | 0.0296138 |  | 0.000493886 |  | 0.969892314
| 3.88191 |  | 0.029864 |  | 0.000302919 |  | 0.969833081
| 3.9005 |  | 0.0303557 |  | 8.12514e-05 |  | 0.9695630486
| 3.9191 |  | 0.0312279 |  | 9.20586e-06 |  | 0.9687629
| 3.93769 |  | 0.0321091 |  | 0.000142742 |  | 0.967748158
| 3.95628 |  | 0.0322949 |  | 0.000368512 |  | 0.967336588
| 3.97487 |  | 0.0311586 |  | 0.000498435 |  | 0.968342965
| 3.99347 |  | 0.0285115 |  | 0.000425684 |  | 0.971062816
| 4.01206 |  | 0.0246722 |  | 0.000216436 |  | 0.975111364
| 4.03065 |  | 0.0202164 |  | 6.22704e-05 |  | 0.9797213296
| 4.04925 |  | 0.0156117 |  | 0.000125943 |  | 0.984262357
| 4.06784 |  | 0.0110319 |  | 0.00039833 |  | 0.98856977
| 4.08643 |  | 0.00653119 |  | 0.000685514 |  | 0.992783296
| 4.10503 |  | 0.002502 |  | 0.000760655 |  | 0.996737345
| 4.12362 |  | 0.000117119 |  | 0.000600992 |  | 0.999281889
| 4.14221 |  | 0.00139675 |  | 0.000559995 |  | 0.998043255
| 4.1608 |  | 0.00870778 |  | 0.00134386 |  | 0.98994836
| 4.1794 |  | 0.0238032 |  | 0.00376118 |  | 0.97243562
| 4.19799 |  | 0.0467874 |  | 0.00833911 |  | 0.94487349
| 4.21658 |  | 0.0754957 |  | 0.0149807 |  | 0.9095236
| 4.23518 |  | 0.105645 |  | 0.0228333 |  | 0.8715217
| 4.25377 |  | 0.131802 |  | 0.03045 |  | 0.837748
| 4.27236 |  | 0.148868 |  | 0.0361979 |  | 0.8149341
| 4.29095 |  | 0.153571 |  | 0.0387637 |  | 0.8076653
| 4.30955 |  | 0.145415 |  | 0.0375651 |  | 0.8170199
| 4.32814 |  | 0.126791 |  | 0.0329202 |  | 0.8402888
| 4.34673 |  | 0.102213 |  | 0.0259256 |  | 0.8718614
| 4.36533 |  | 0.0770026 |  | 0.0181018 |  | 0.9048956
| 4.38392 |  | 0.0558678 |  | 0.0109429 |  | 0.9331893
| 4.40251 |  | 0.0418383 |  | 0.00552748 |  | 0.95263422
| 4.42111 |  | 0.0358343 |  | 0.00230506 |  | 0.96186064
| 4.4397 |  | 0.0369011 |  | 0.00110028 |  | 0.96199862
| 4.45829 |  | 0.0429224 |  | 0.00129786 |  | 0.95577974
| 4.47688 |  | 0.0514999 |  | 0.00211811 |  | 0.94638199
| 4.49548 |  | 0.0606894 |  | 0.00288046 |  | 0.93643014
| 4.51407 |  | 0.0693942 |  | 0.00317528 |  | 0.92743052
| 4.53266 |  | 0.0773703 |  | 0.00291045 |  | 0.91971925
| 4.55126 |  | 0.0849378 |  | 0.00224633 |  | 0.91281587
| 4.56985 |  | 0.0925744 |  | 0.00146628 |  | 0.90595932
| 4.58844 |  | 0.100567 |  | 0.000840178 |  | 0.898592822
| 4.60704 |  | 0.108841 |  | 0.000527619 |  | 0.890631381
| 4.62563 |  | 0.116986 |  | 0.000543694 |  | 0.882470306
| 4.64422 |  | 0.124442 |  | 0.000783986 |  | 0.874774014
| 4.66281 |  | 0.130732 |  | 0.00108648 |  | 0.86818152
| 4.68141 |  | 0.135638 |  | 0.00130066 |  | 0.86306134
| 4.7 |  | 0.139276 |  | 0.00133837 |  | 0.85938563

## GaAs
1 | Wavelength(μm) | 0.139217 | R | 5.66062e-06 | T | 0.8607773 | A
1.01859 |  | 0.139712 |  | 6.48262e-06 |  | 0.8602815
1.03719 |  | 0.139025 |  | 6.92713e-06 |  | 0.8609681
1.05578 |  | 0.137365 |  | 7.04974e-06 |  | 0.862628
1.07437 |  | 0.134865 |  | 6.94347e-06 |  | 0.8651281
1.09296 |  | 0.131668 |  | 7.26071e-06 |  | 0.8683247
1.11156 |  | 0.127939 |  | 8.82109e-06 |  | 0.8720522
1.13015 |  | 0.123754 |  | 9.80102e-06 |  | 0.8762362
1.14874 |  | 0.119263 |  | 8.98908e-06 |  | 0.880728
1.16734 |  | 0.114671 |  | 1.10959e-05 |  | 0.8853179041
1.18593 |  | 0.109901 |  | 1.10093e-05 |  | 0.8900879907
1.20452 |  | 0.10517 |  | 1.26778e-05 |  | 0.8948173222
1.22312 |  | 0.10034 |  | 1.27241e-05 |  | 0.8996472759
1.24171 |  | 0.095571 |  | 1.54805e-05 |  | 0.9044135195
1.2603 |  | 0.0907392 |  | 1.49554e-05 |  | 0.9092458446
1.27889 |  | 0.0858599 |  | 1.73168e-05 |  | 0.9141227832
1.29749 |  | 0.0809888 |  | 2.012e-05 |  | 0.91899108
1.31608 |  | 0.0760555 |  | 2.05112e-05 |  | 0.9239239888
1.33467 |  | 0.0710471 |  | 2.16273e-05 |  | 0.9289312727
1.35327 |  | 0.0660093 |  | 2.48111e-05 |  | 0.9339658889
1.37186 |  | 0.0609761 |  | 2.86543e-05 |  | 0.9389952457
1.39045 |  | 0.055967 |  | 3.20464e-05 |  | 0.9440009536
1.40905 |  | 0.0510057 |  | 3.49998e-05 |  | 0.9489593002
1.42764 |  | 0.0461264 |  | 3.79639e-05 |  | 0.9538356361
1.44623 |  | 0.0413696 |  | 4.13029e-05 |  | 0.9585890971
1.46482 |  | 0.0367779 |  | 4.52091e-05 |  | 0.9631768909
1.48342 |  | 0.0323932 |  | 4.9778e-05 |  | 0.967557022
1.50201 |  | 0.0282555 |  | 5.50493e-05 |  | 0.9716894507
1.5206 |  | 0.0244019 |  | 6.09438e-05 |  | 0.9755371562
1.5392 |  | 0.0208664 |  | 6.71183e-05 |  | 0.9790664817
1.55779 |  | 0.0176797 |  | 7.29012e-05 |  | 0.9822473988
1.57638 |  | 0.0148663 |  | 7.76701e-05 |  | 0.9850560299
1.59497 |  | 0.0124397 |  | 8.18786e-05 |  | 0.9874784214
1.61357 |  | 0.0103975 |  | 8.7831e-05 |  | 0.989514669
1.63216 |  | 0.00872538 |  | 9.79607e-05 |  | 0.9911766593
1.65075 |  | 0.00740812 |  | 0.000110456 |  | 0.992481424
1.66935 |  | 0.00643754 |  | 0.000118989 |  | 0.993443471
1.68794 |  | 0.0057987 |  | 0.000122726 |  | 0.994078574
1.70653 |  | 0.00544869 |  | 0.000132035 |  | 0.994419275
1.72513 |  | 0.00532851 |  | 0.000149707 |  | 0.994521783
1.74372 |  | 0.00540783 |  | 0.000159933 |  | 0.994432237
1.76231 |  | 0.00567718 |  | 0.00016407 |  | 0.99415875
1.7809 |  | 0.00607583 |  | 0.000183479 |  | 0.993740691
1.7995 |  | 0.00653822 |  | 0.000200986 |  | 0.993260794
1.81809 |  | 0.00708442 |  | 0.000204817 |  | 0.992710763
1.83668 |  | 0.00766964 |  | 0.000229503 |  | 0.992100857
1.85528 |  | 0.00821984 |  | 0.000247987 |  | 0.991532173
1.87387 |  | 0.00879883 |  | 0.000255892 |  | 0.990945278
1.89246 |  | 0.00932569 |  | 0.00029176 |  | 0.99038255
1.91106 |  | 0.00979298 |  | 0.000301074 |  | 0.989905946
1.92965 |  | 0.0102565 |  | 0.000331495 |  | 0.989412005
1.94824 |  | 0.0105967 |  | 0.000361261 |  | 0.989042039
1.96683 |  | 0.010947 |  | 0.000379368 |  | 0.988673632
1.98543 |  | 0.0111775 |  | 0.00042961 |  | 0.98839289
2.00402 |  | 0.011396 |  | 0.000442889 |  | 0.988161111
2.02261 |  | 0.0115304 |  | 0.000507472 |  | 0.987962128
2.04121 |  | 0.0116279 |  | 0.00052377 |  | 0.98784833
2.0598 |  | 0.0116741 |  | 0.000600436 |  | 0.987725464
2.07839 |  | 0.0116737 |  | 0.000623084 |  | 0.987703216
2.09698 |  | 0.0116366 |  | 0.000714387 |  | 0.987649013
2.11558 |  | 0.0115625 |  | 0.000743868 |  | 0.987693632
2.13417 |  | 0.011443 |  | 0.000853965 |  | 0.987703035
2.15276 |  | 0.0113168 |  | 0.000892392 |  | 0.987790808
2.17136 |  | 0.0111132 |  | 0.00102122 |  | 0.98786558
2.18995 |  | 0.0109481 |  | 0.00107943 |  | 0.98797247
2.20854 |  | 0.0106609 |  | 0.0012149 |  | 0.9881242
2.22714 |  | 0.0104522 |  | 0.00131839 |  | 0.98822941
2.24573 |  | 0.0101069 |  | 0.0014362 |  | 0.9884569
2.26432 |  | 0.00982608 |  | 0.00161316 |  | 0.98856076
2.28291 |  | 0.0094709 |  | 0.00170525 |  | 0.98882385
2.30151 |  | 0.0090882 |  | 0.00194098 |  | 0.98897082
2.3201 |  | 0.00874953 |  | 0.00206525 |  | 0.98918522
2.33869 |  | 0.00829479 |  | 0.00227378 |  | 0.98943143
2.35729 |  | 0.00793928 |  | 0.00252329 |  | 0.98953743
2.37588 |  | 0.00751826 |  | 0.00266024 |  | 0.9898215
2.39447 |  | 0.00708866 |  | 0.00298557 |  | 0.98992577
2.41307 |  | 0.00675153 |  | 0.0032015 |  | 0.99004697
2.43166 |  | 0.00632464 |  | 0.00341293 |  | 0.99026243
2.45025 |  | 0.00598562 |  | 0.00380156 |  | 0.99021282
2.46884 |  | 0.00569268 |  | 0.00399516 |  | 0.99031216
2.48744 |  | 0.00534168 |  | 0.0042758 |  | 0.99038252
2.50603 |  | 0.00511847 |  | 0.00469571 |  | 0.99018582
2.52462 |  | 0.0049087 |  | 0.00487539 |  | 0.99021591
2.54322 |  | 0.00466696 |  | 0.00517633 |  | 0.99015671
2.56181 |  | 0.00455747 |  | 0.00561669 |  | 0.98982584
2.5804 |  | 0.00444531 |  | 0.00577838 |  | 0.98977631
2.59899 |  | 0.00429788 |  | 0.0060247 |  | 0.98967742
2.61759 |  | 0.00427168 |  | 0.00647041 |  | 0.98925791
2.63618 |  | 0.00424308 |  | 0.00662582 |  | 0.9891311
2.65477 |  | 0.00415006 |  | 0.00673396 |  | 0.98911598
2.67337 |  | 0.00415493 |  | 0.007126 |  | 0.98871907
2.69196 |  | 0.00418331 |  | 0.0073245 |  | 0.98849219
2.71055 |  | 0.00411322 |  | 0.00726425 |  | 0.98862253
2.72915 |  | 0.00408993 |  | 0.0074659 |  | 0.98844417
2.74774 |  | 0.00413878 |  | 0.00773523 |  | 0.98812599
2.76633 |  | 0.00409162 |  | 0.00762429 |  | 0.98828409
2.78492 |  | 0.00400103 |  | 0.00750346 |  | 0.98849551
2.80352 |  | 0.00400542 |  | 0.00769669 |  | 0.98829789
2.82211 |  | 0.00399103 |  | 0.00773713 |  | 0.98827184
2.8407 |  | 0.00385619 |  | 0.00742035 |  | 0.98872346
2.8593 |  | 0.00374134 |  | 0.00725583 |  | 0.98900283
2.87789 |  | 0.00370706 |  | 0.00736703 |  | 0.98892591
2.89648 |  | 0.00360028 |  | 0.00724138 |  | 0.98915834
2.91508 |  | 0.0033878 |  | 0.00680359 |  | 0.98980861
2.93367 |  | 0.00322332 |  | 0.00656378 |  | 0.9902129
2.95226 |  | 0.00312644 |  | 0.00660086 |  | 0.9902727
2.97085 |  | 0.00295109 |  | 0.00642772 |  | 0.99062119
2.98945 |  | 0.00268489 |  | 0.00593754 |  | 0.99137757
3.00804 |  | 0.00247108 |  | 0.00559469 |  | 0.99193423
3.02663 |  | 0.00233394 |  | 0.00557472 |  | 0.99209134
3.04523 |  | 0.00214648 |  | 0.00546746 |  | 0.99238606
3.06382 |  | 0.001877 |  | 0.00502191 |  | 0.99310109
3.08241 |  | 0.00164382 |  | 0.00457332 |  | 0.99378286
3.10101 |  | 0.00150043 |  | 0.0044577 |  | 0.99404187
3.1196 |  | 0.00135274 |  | 0.00446128 |  | 0.99418598
3.13819 |  | 0.00113571 |  | 0.00419416 |  | 0.99467013
3.15678 |  | 0.00092284 |  | 0.00371899 |  | 0.99535817
3.17538 |  | 0.00079373 |  | 0.0034331 |  | 0.99577317
3.19397 |  | 0.00070584 |  | 0.00344651 |  | 0.99584765
3.21256 |  | 0.000579958 |  | 0.00343198 |  | 0.995988062
3.23116 |  | 0.000437689 |  | 0.00312874 |  | 0.996433571
3.24975 |  | 0.000362908 |  | 0.00271628 |  | 0.996920812
3.26834 |  | 0.000365574 |  | 0.0025379 |  | 0.997096526
3.28693 |  | 0.00037715 |  | 0.00261405 |  | 0.9970088
3.30553 |  | 0.000379715 |  | 0.00262951 |  | 0.996990775
3.32412 |  | 0.000454498 |  | 0.00237274 |  | 0.997172762
3.34271 |  | 0.000667688 |  | 0.00200981 |  | 0.997322502
3.36131 |  | 0.000971547 |  | 0.0018509 |  | 0.997177553
3.3799 |  | 0.00128344 |  | 0.00194785 |  | 0.99676871
3.39849 |  | 0.00163822 |  | 0.00203999 |  | 0.99632179
3.41709 |  | 0.00218591 |  | 0.00188752 |  | 0.99592657
3.43568 |  | 0.003013 |  | 0.00155969 |  | 0.99542731
3.45427 |  | 0.00402101 |  | 0.00133932 |  | 0.99463967
3.47286 |  | 0.00504521 |  | 0.00138391 |  | 0.99357088
3.49146 |  | 0.00609024 |  | 0.0015496 |  | 0.99236016
3.51005 |  | 0.00738668 |  | 0.00156393 |  | 0.99104939
3.52864 |  | 0.00916538 |  | 0.00133132 |  | 0.9895033
3.54724 |  | 0.0113875 |  | 0.00103008 |  | 0.98758242
3.56583 |  | 0.0137518 |  | 0.000912226 |  | 0.985335974
3.58442 |  | 0.0160106 |  | 0.00103645 |  | 0.98295295
3.60302 |  | 0.0182765 |  | 0.00121386 |  | 0.98050964
3.62161 |  | 0.0209742 |  | 0.00120692 |  | 0.97781888
3.6402 |  | 0.0244448 |  | 0.000967077 |  | 0.974588123
3.65879 |  | 0.0285748 |  | 0.000676184 |  | 0.970749016
3.67739 |  | 0.0328369 |  | 0.000564562 |  | 0.966598538
3.69598 |  | 0.0367477 |  | 0.000691824 |  | 0.962560476
3.71457 |  | 0.0403421 |  | 0.000896391 |  | 0.958761509
3.73317 |  | 0.0442114 |  | 0.000949485 |  | 0.954839115
3.75176 |  | 0.0490244 |  | 0.000762783 |  | 0.950212817
3.77035 |  | 0.0549127 |  | 0.000462736 |  | 0.944624564
3.78894 |  | 0.0612561 |  | 0.000274519 |  | 0.938469381
3.80754 |  | 0.0670909 |  | 0.000326001 |  | 0.932583099
3.82613 |  | 0.0718545 |  | 0.000542008 |  | 0.927603492
3.84472 |  | 0.0758754 |  | 0.000712339 |  | 0.923412261
3.86332 |  | 0.0801861 |  | 0.000668652 |  | 0.919145248
3.88191 |  | 0.085745 |  | 0.000421074 |  | 0.913833926
3.9005 |  | 0.0926186 |  | 0.000146476 |  | 0.907234924
3.9191 |  | 0.0997435 |  | 4.39214e-05 |  | 0.9002125786
3.93769 |  | 0.105494 |  | 0.000176242 |  | 0.894329758
3.95628 |  | 0.108704 |  | 0.000422363 |  | 0.890873637
3.97487 |  | 0.109451 |  | 0.000575019 |  | 0.889973981
3.99347 |  | 0.109002 |  | 0.000506125 |  | 0.890491875
4.01206 |  | 0.108886 |  | 0.000271386 |  | 0.890842614
4.03065 |  | 0.109609 |  | 7.17258e-05 |  | 0.8903192742
4.04925 |  | 0.109849 |  | 9.6128e-05 |  | 0.890054872
4.06784 |  | 0.10673 |  | 0.000362056 |  | 0.892907944
4.08643 |  | 0.0971871 |  | 0.000681928 |  | 0.902130972
4.10503 |  | 0.0798069 |  | 0.000807357 |  | 0.919385743
4.12362 |  | 0.0561844 |  | 0.00068487 |  | 0.94313073
4.14221 |  | 0.031032 |  | 0.000670932 |  | 0.968297068
4.1608 |  | 0.0108419 |  | 0.00155408 |  | 0.98760402
4.1794 |  | 0.00159558 |  | 0.00432125 |  | 0.99408317
4.19799 |  | 0.00647026 |  | 0.00973753 |  | 0.98379221
4.21658 |  | 0.0245117 |  | 0.0179142 |  | 0.9575741
4.23518 |  | 0.050826 |  | 0.0280648 |  | 0.9211092
4.25377 |  | 0.0782058 |  | 0.0385796 |  | 0.8832146
4.27236 |  | 0.0995351 |  | 0.0474203 |  | 0.8530446
4.29095 |  | 0.110049 |  | 0.0527027 |  | 0.8372483
4.30955 |  | 0.108646 |  | 0.053261 |  | 0.838093
4.32814 |  | 0.0978664 |  | 0.0489949 |  | 0.8531387
4.34673 |  | 0.082688 |  | 0.040884 |  | 0.876428
4.36533 |  | 0.0686897 |  | 0.0306797 |  | 0.9006306
4.38392 |  | 0.0602893 |  | 0.0203925 |  | 0.9193182
4.40251 |  | 0.059641 |  | 0.0117523 |  | 0.9286067
4.42111 |  | 0.0664554 |  | 0.00581041 |  | 0.92773419
4.4397 |  | 0.0786409 |  | 0.00278582 |  | 0.91857328
4.45829 |  | 0.0933967 |  | 0.00216848 |  | 0.90443482
4.47688 |  | 0.108295 |  | 0.0030082 |  | 0.8886968
4.49548 |  | 0.121982 |  | 0.00427225 |  | 0.87374575
4.51407 |  | 0.134321 |  | 0.0051523 |  | 0.8605267
4.53266 |  | 0.146052 |  | 0.00523896 |  | 0.84870904
4.55126 |  | 0.158185 |  | 0.00453795 |  | 0.83727705
4.56985 |  | 0.171409 |  | 0.00335622 |  | 0.82523478
4.58844 |  | 0.185739 |  | 0.00212123 |  | 0.81213977
4.60704 |  | 0.200507 |  | 0.00120418 |  | 0.79828882
4.62563 |  | 0.214639 |  | 0.000802128 |  | 0.784558872
4.64422 |  | 0.227079 |  | 0.000904033 |  | 0.772016967
4.66281 |  | 0.237182 |  | 0.00133345 |  | 0.76148455
4.68141 |  | 0.244936 |  | 0.0018382 |  | 0.7532258
4.7 |  | 0.250934 |  | 0.00218813 |  | 0.74687787