## Heart
[11 empty] | Axial Strain (%) | α | η
Heart | [10 empty] | 0.5 | 0.1283 | 0.0103
|  | Parameters | 0.1 N (Contact Force) | 10% axial strain | [6 empty] | 2.5 | 0.1125 | 0.018425
|  | Kα | 2±0.64 kPa.(s)α | 3.9±1.6 kPa.(s)α | [6 empty] | 4.5 | 0.11265 | 0.017625
|  | α | 0.13±0.01 | 0.1±0.02 | [6 empty] | 6.5 | 0.10775 | 0.02115
|  | η | 10.3±6 Pa.s | 25.6±9 Pa.s | [6 empty] | 8.5 | 0.106625 | 0.02055
[11 empty] | 10.5 | 0.1021 | 0.02555
Pre-compression data (from Rheometer)
|  | Frequency (Hz) | 0.1 | 0.1514331 | 0.2292994 | 0.3471338 | 0.5254777 | 0.794586 | 1.202229 | 1.815287 | 2.754777 | 4.171975 | 6.305732 | 9.538217 | Semi-fractional KV model Fit data (MATLAB)
| Storage Modulus (kPa) | [13 empty] | Storage Modulus (kPa)
|  | 0.5% strain | 1.351175 | 1.4995 | 1.61015 | 1.7168 | 1.820125 | 1.9224 | 2.02585 | 2.13365 | 2.24185 | 2.3486 | 2.4656 | 2.53115 | 0.5% strain | 1.450787 | 1.529641 | 1.612764 | 1.70036 | 1.792694 | 1.88978 | 1.992277 | 2.099785 | 2.214513 | 2.334903 | 2.461214 | 2.594616
|  | 2% strain | 1.705925 | 1.88085 | 1.9964 | 2.1001 | 2.203775 | 2.310575 | 2.421775 | 2.53945 | 2.65475 | 2.767575 | 2.885375 | 2.941225 | 2% strain | 1.80437 | 1.891344 | 1.98249 | 2.077981 | 2.17805 | 2.282658 | 2.392452 | 2.506946 | 2.628417 | 2.755136 | 2.887314 | 3.026101
|  | 4% strain | 1.9901 | 2.1889 | 2.3149 | 2.425925 | 2.5378 | 2.65485 | 2.77745 | 2.908375 | 3.0404 | 3.175225 | 3.326775 | 3.454075 | 4% strain | 2.090058 | 2.189533 | 2.29372 | 2.402809 | 2.517063 | 2.63643 | 2.761642 | 2.892139 | 3.030508 | 3.174771 | 3.325163 | 3.482982
|  | 6% strain | 2.26675 | 2.497975 | 2.6361 | 2.7563 | 2.877025 | 3.002375 | 3.1353 | 3.2774 | 3.4202 | 3.56435 | 3.72485 | 3.8418 | 6% strain | 2.384749 | 2.493608 | 2.607411 | 2.726348 | 2.850685 | 2.980345 | 3.116103 | 3.257327 | 3.406794 | 3.562338 | 3.724188 | 3.893718
|  | 8% strain | 2.57975 | 2.8351 | 2.9866 | 3.11605 | 3.246875 | 3.383725 | 3.5291 | 3.68535 | 3.846025 | 4.01205 | 4.189975 | 4.3778 | 8% strain | 2.701946 | 2.823762 | 2.951042 | 3.083993 | 3.222904 | 3.367684 | 3.519192 | 3.676717 | 3.843345 | 4.016654 | 4.196894 | 4.385583
|  | 10% strain | 2.94905 | 3.227975 | 3.388575 | 3.52725 | 3.66775 | 3.8162 | 3.97425 | 4.143575 | 4.3178 | 4.4936 | 4.669825 | 4.85095 | 10% strain | 3.075292 | 3.207901 | 3.346197 | 3.490383 | 3.640751 | 3.797178 | 3.960567 | 4.130127 | 4.30915 | 4.494999 | 4.687918 | 4.889503
|  | Frequency (Hz) | 0.1 | 0.1514331 | 0.2292994 | 0.3471338 | 0.5254777 | 0.794586 | 1.202229 | 1.815287 | 2.754777 | 4.171975 | 6.305732 | 9.538217
| Loss Modulus (kPa) | [13 empty] | Loss Modulus (kPa)
|  | 0.5% strain | 0.3141725 | 0.313275 | 0.3214875 | 0.3356475 | 0.3539375 | 0.3760825 | 0.4027675 | 0.43457 | 0.47288 | 0.519335 | 0.568825 | 0.62981 | 0.5% strain | 0.295644 | 0.3121881 | 0.3298717 | 0.3488762 | 0.3694677 | 0.3919613 | 0.4169836 | 0.4451442 | 0.4781411 | 0.5172192 | 0.5648974 | 0.6253583
|  | 2% strain | 0.332235 | 0.3492125 | 0.3601125 | 0.3779625 | 0.39956 | 0.425295 | 0.4557325 | 0.4917925 | 0.5345875 | 0.5857675 | 0.64079 | 0.7090525 | 2% strain | 0.3268305 | 0.3434469 | 0.3613039 | 0.3806831 | 0.4020067 | 0.4258272 | 0.4531456 | 0.4851116 | 0.5243752 | 0.5734243 | 0.636717 | 0.7215324
|  | 4% strain | 0.3672675 | 0.38766 | 0.3992975 | 0.41906 | 0.4468575 | 0.472235 | 0.5056225 | 0.5451525 | 0.5922525 | 0.6484575 | 0.708355 | 0.7828875 | 4% strain | 0.3734739 | 0.3920763 | 0.411985 | 0.433474 | 0.4569538 | 0.4829514 | 0.5124436 | 0.5465158 | 0.587773 | 0.6385442 | 0.7031039 | 0.7884558
|  | 6% strain | 0.4049275 | 0.4299375 | 0.441285 | 0.462415 | 0.48846 | 0.5192775 | 0.555615 | 0.59836 | 0.6488675 | 0.7088425 | 0.7798375 | 0.852515 | 6% strain | 0.4089364 | 0.4285986 | 0.4496654 | 0.4724567 | 0.4974537 | 0.5252858 | 0.5570994 | 0.5942068 | 0.6396509 | 0.6962738 | 0.7691861 | 0.8667357
|  | 8% strain | 0.449715 | 0.4756875 | 0.4865725 | 0.5091525 | 0.5373425 | 0.5705275 | 0.6096825 | 0.6558225 | 0.710175 | 0.7743425 | 0.8468775 | 0.9277975 | 8% strain | 0.45732 | 0.4789082 | 0.5019637 | 0.526801 | 0.5538938 | 0.5838521 | 0.6178084 | 0.6570257 | 0.7045264 | 0.7630301 | 0.8375175 | 0.9361466
|  | 10% strain | 0.50456 | 0.5299275 | 0.5395975 | 0.56329 | 0.59312 | 0.62882 | 0.670925 | 0.720525 | 0.77897 | 0.8482875 | 0.92674 | 1.01258 | 10% strain | 0.4982216 | 0.520909 | 0.5451885 | 0.5714384 | 0.6002306 | 0.6323183 | 0.6690673 | 0.7120587 | 0.764915 | 0.831076 | 0.9166831 | 1.031757

## Kidney
[13 empty] | Axial Strain (%) | α | η
Kidney | [12 empty] | 0.5 | 0.12128 | 0.00758
|  | Parameters | 0.1 N (Contact Force) | 10% axial strain | [8 empty] | 2.5 | 0.11044 | 0.01086
|  | Kα | 0.88±0.25 kPa.(s)α | 2.5±0.74 kPa.(s)α | [8 empty] | 4.5 | 0.10386 | 0.01354
|  | α | 0.12±0.01 | 0.09±0.01 | [8 empty] | 6.5 | 0.10054 | 0.01428
|  | η | 7.58±3 Pa.s | 22±8 Pa.s | [8 empty] | 8.5 | 0.09152 | 0.02012
[13 empty] | 10.5 | 0.0878 | 0.02214
Pre-compression data (from Rheometer)
|  | Frequency (Hz) |  | 0.1 | 0.1514331 | 0.2292994 | 0.3471338 | 0.5254777 | 0.794586 | 1.202229 | 1.815287 | 2.754777 | 4.171975 | 6.305732 | 9.538217 | Semi-fractional KV model data (MATLAB)
| Storage Modulus (kPa) | [14 empty] | Storage Modulus (kPa)
|  | 0.5% strain |  | 0.643738 | 0.685598 | 0.722732 | 0.762866 | 0.800914 | 0.840172 | 0.881946 | 0.925894 | 0.971758 | 1.01818 | 1.090606 | 1.151164 | 0.5% strain | 0.6526837 | 0.6864991 | 0.7220585 | 0.7594411 | 0.798751 | 0.8399847 | 0.8834113 | 0.9288517 | 0.9772273 | 1.027867 | 1.08087 | 1.136714
|  | 2% strain |  | 0.822996 | 0.860954 | 0.899868 | 0.940404 | 0.981404 | 1.025282 | 1.072226 | 1.121772 | 1.173272 | 1.225534 | 1.301494 | 1.36242 | 2% strain | 0.8195755 | 0.8577591 | 0.8977128 | 0.9395066 | 0.983237 | 1.028881 | 1.076714 | 1.126518 | 1.179276 | 1.234228 | 1.29146 | 1.351461
|  | 4% strain |  | 1.029068 | 1.067598 | 1.11064 | 1.156842 | 1.204688 | 1.255012 | 1.30897 | 1.366394 | 1.42472 | 1.4839 | 1.56446 | 1.62928 | 4% strain | 1.018546 | 1.062742 | 1.108846 | 1.156926 | 1.20708 | 1.259269 | 1.313795 | 1.370394 | 1.430168 | 1.492237 | 1.556684 | 1.624044
|  | 6% strain |  | 1.278708 | 1.32101 | 1.370402 | 1.423254 | 1.47842 | 1.53637 | 1.599066 | 1.66736 | 1.73636 | 1.81016 | 1.91042 | 2.0123 | 6% strain | 1.258946 | 1.311965 | 1.367205 | 1.424743 | 1.484689 | 1.546991 | 1.612003 | 1.679405 | 1.750501 | 1.824236 | 1.900702 | 1.980527
|  | 8% strain |  | 1.621604 | 1.659276 | 1.714292 | 1.77458 | 1.83824 | 1.90528 | 1.9776 | 2.0564 | 2.13286 | 2.21006 | 2.2971 | 2.37418 | 8% strain | 1.588524 | 1.648551 | 1.710833 | 1.775435 | 1.842463 | 1.911836 | 1.983928 | 2.058361 | 2.136547 | 2.217298 | 2.300694 | 2.387392
|  | 10% strain |  | 2.05168 | 2.09032 | 2.15378 | 2.22176 | 2.29526 | 2.37266 | 2.45736 | 2.5498 | 2.64192 | 2.73874 | 2.8375 | 2.96888 | 10% strain | 1.999301 | 2.071587 | 2.14647 | 2.224021 | 2.304357 | 2.387374 | 2.473508 | 2.562302 | 2.655425 | 2.751451 | 2.850467 | 2.953242
|  | Frequency (Hz) |  | 0.1 | 0.1514331 | 0.2292994 | 0.3471338 | 0.5254777 | 0.794586 | 1.202229 | 1.815287 | 2.754777 | 4.171975 | 6.305732 | 9.538217 | Frequency (Hz) | 0.1 | 0.1514331 | 0.2292994 | 0.3471338 | 0.5254777 | 0.794586 | 1.202229 | 1.815287 | 2.754777 | 4.171975 | 6.305732 | 9.538217
| Loss Modulus (kPa) | [14 empty] | Loss Modulus (kPa)
|  | 0.5% strain |  | 0.1276262 | 0.1292054 | 0.134366 | 0.140408 | 0.149272 | 0.160446 | 0.17404 | 0.190436 | 0.21031 | 0.234312 | 0.259784 | 0.292862 | 0.5% strain | 0.1271022 | 0.1340404 | 0.1415181 | 0.1496539 | 0.1586247 | 0.1686609 | 0.1801793 | 0.1936559 | 0.210193 | 0.2308158 | 0.257367 | 0.292857
|  | 2% strain |  | 0.143296 | 0.146234 | 0.151982 | 0.16065 | 0.170758 | 0.183782 | 0.199428 | 0.218272 | 0.240882 | 0.268202 | 0.29732 | 0.334572 | 2% strain | 0.1437875 | 0.1510018 | 0.1588155 | 0.1673898 | 0.176968 | 0.1878791 | 0.2006977 | 0.2161224 | 0.2356578 | 0.260838 | 0.2943093 | 0.3403674
|  | 4% strain |  | 0.171366 | 0.17217 | 0.178424 | 0.18742 | 0.199202 | 0.213766 | 0.231508 | 0.252818 | 0.278306 | 0.309048 | 0.34218 | 0.38473 | 4% strain | 0.166566 | 0.1744398 | 0.1829858 | 0.1924007 | 0.2029825 | 0.2151398 | 0.2295772 | 0.24717 | 0.2697572 | 0.2992724 | 0.3390068 | 0.3942916
|  | 6% strain |  | 0.205838 | 0.204454 | 0.210434 | 0.22022 | 0.233128 | 0.249322 | 0.269216 | 0.29308 | 0.321592 | 0.356128 | 0.393206 | 0.441344 | 6% strain | 0.1996292 | 0.2087131 | 0.2185254 | 0.229272 | 0.2412649 | 0.2549293 | 0.2710054 | 0.2904014 | 0.3150563 | 0.3469721 | 0.3895857 | 0.4484721
|  | 8% strain |  | 0.25211 | 0.245798 | 0.251668 | 0.261916 | 0.276068 | 0.294038 | 0.31639 | 0.343236 | 0.375374 | 0.414058 | 0.456988 | 0.510304 | 8% strain | 0.226538 | 0.2360654 | 0.2464477 | 0.2579691 | 0.2710611 | 0.2863263 | 0.3047867 | 0.3277461 | 0.3578597 | 0.3980291 | 0.4531121 | 0.5309563
|  | 10% strain |  | 0.30836 | 0.298692 | 0.302172 | 0.312456 | 0.327648 | 0.347486 | 0.37217 | 0.402208 | 0.438058 | 0.481362 | 0.532406 | 0.588786 | 10% strain | 0.2726466 | 0.2835673 | 0.295427 | 0.308536 | 0.3233671 | 0.3405785 | 0.3612913 | 0.3869304 | 0.4204122 | 0.4649067 | 0.5257356 | 0.6114991

## Liver
Liver | [12 empty] | Axial Strain (%) | α | η
[13 empty] | 0.5 | 0.159925 | 0.009725
|  | Parameters | 0.1 N (Contact Force) | 10% axial strain | [8 empty] | 2.5 | 0.14385 | 0.01305
|  | Kα | 0.27±0.06 kPa.(s)α | 0.6±0.12 kPa.(s)α | [8 empty] | 4.5 | 0.13965 | 0.01335
|  | α | 0.16±0.02 | 0.13±0.01 | [8 empty] | 6.5 | 0.130425 | 0.0161
|  | η | 9.7±1.8 Pa.s | 17.5±4.5 Pa.s | [8 empty] | 8.5 | 0.1324 | 0.014625
[13 empty] | 10.5 | 0.125975 | 0.0175
Pre-compression data (from Rheometer)
|  | Frequency (Hz) | 0.1 | 0.1514331 | 0.2292994 | 0.3471338 | 0.5254777 | 0.794586 | 1.202229 | 1.815287 | 2.754777 | 4.171975 |  | Semi-fractional KV model Fit data (MATLAB)
| Storage Modulus (kPa) | [12 empty] | Storage Modulus (kPa)
|  | 0.5% strain | 0.180565 | 0.1955075 | 0.2096425 | 0.22424 | 0.2397 | 0.25625 | 0.274195 | 0.2934125 | 0.31365 | 0.3327825 |  | 0.5% strain | 0.183124 | 0.1958022 | 0.2093552 | 0.223839 | 0.2393216 | 0.2558303 | 0.2735042 | 0.2923026 | 0.3126466 | 0.3342964
|  | 2% strain | 0.2385375 | 0.25421 | 0.269215 | 0.2848275 | 0.3017075 | 0.3202875 | 0.340615 | 0.36174 | 0.3837475 | 0.4036325 |  | 2% strain | 0.2379809 | 0.2526296 | 0.2681767 | 0.2846722 | 0.3021787 | 0.3207117 | 0.3404107 | 0.3612132 | 0.3835645 | 0.4071793
|  | 4% strain | 0.28962 | 0.308265 | 0.325335 | 0.343005 | 0.362305 | 0.3833725 | 0.4070675 | 0.4320375 | 0.4600225 | 0.48925 |  | 4% strain | 0.2884593 | 0.3057534 | 0.3240803 | 0.343496 | 0.3640706 | 0.3858189 | 0.4089006 | 0.4332388 | 0.4593496 | 0.4868947
|  | 6% strain | 0.341025 | 0.3613575 | 0.3801825 | 0.3998625 | 0.4211025 | 0.4439525 | 0.46973 | 0.49638 | 0.5246675 | 0.5508825 |  | 6% strain | 0.3393794 | 0.3583923 | 0.3784659 | 0.3996532 | 0.4220219 | 0.4455791 | 0.4704883 | 0.4966565 | 0.5246264 | 0.5540231
|  | 8% strain | 0.3894075 | 0.4089925 | 0.4287275 | 0.450005 | 0.4731 | 0.4986725 | 0.5275475 | 0.5593875 | 0.59664 | 0.6405675 |  | 8% strain | 0.3832873 | 0.4050099 | 0.4279586 | 0.4521954 | 0.4777994 | 0.5047806 | 0.5333277 | 0.5633361 | 0.5954305 | 0.6291828
|  | 10% strain | 0.43849 | 0.4577075 | 0.4790775 | 0.50209 | 0.527 | 0.5540875 | 0.5847075 | 0.617545 | 0.65411 | 0.6936625 |  | 10% strain | 0.4306453 | 0.4537495 | 0.4780879 | 0.5037189 | 0.5307184 | 0.5590888 | 0.5890201 | 0.6203939 | 0.6538527 | 0.6889389
|  | Frequency (Hz) | 0.1 | 0.1514331 | 0.2292994 | 0.3471338 | 0.5254777 | 0.794586 | 1.202229 | 1.815287 | 2.754777 | 4.171975
| Loss Modulus (kPa) | [12 empty] | Loss Modulus (kPa)
|  | 0.5% strain | 0.05040875 | 0.0515615 | 0.05503375 | 0.059702 | 0.0657275 | 0.0732535 | 0.08264575 | 0.09452975 | 0.10871475 | 0.1269475 |  | 0.5% strain | 0.04840104 | 0.05218783 | 0.05645997 | 0.06136451 | 0.0671202 | 0.07403037 | 0.08259879 | 0.0934698 | 0.1079374 | 0.1274208
|  | 2% strain | 0.05882725 | 0.06085625 | 0.06463325 | 0.07017675 | 0.07702975 | 0.08558575 | 0.0961645 | 0.1094595 | 0.125477 | 0.1457325 |  | 2% strain | 0.05606118 | 0.06010728 | 0.06470753 | 0.07005145 | 0.07642347 | 0.08422495 | 0.094116 | 0.1069616 | 0.1244551 | 0.1485198
|  | 4% strain | 0.0678955 | 0.07017625 | 0.07426125 | 0.0801825 | 0.08774525 | 0.09718225 | 0.108864 | 0.12354 | 0.1412375 | 0.1632825 |  | 4% strain | 0.06596915 | 0.07053458 | 0.07568646 | 0.08161913 | 0.08862423 | 0.09711148 | 0.1077584 | 0.121446 | 0.1399155 | 0.1651232
|  | 6% strain | 0.07598525 | 0.07864475 | 0.08309625 | 0.089537 | 0.09779775 | 0.108229 | 0.1209275 | 0.1367825 | 0.1560075 | 0.1798175 |  | 6% strain | 0.07266087 | 0.07747595 | 0.0829424 | 0.08929116 | 0.09687006 | 0.106172 | 0.1180072 | 0.1334424 | 0.1545571 | 0.1837297
|  | 8% strain | 0.08476275 | 0.08652225 | 0.0909595 | 0.09776825 | 0.10646025 | 0.117372 | 0.1310225 | 0.147935 | 0.1681475 | 0.193295 |  | 8% strain | 0.08262934 | 0.08798373 | 0.09398553 | 0.1008465 | 0.1088846 | 0.118546 | 0.1305713 | 0.1459197 | 0.1664988 | 0.1944372
|  | 10% strain | 0.09249075 | 0.09434325 | 0.09896625 | 0.10612375 | 0.11542225 | 0.1271665 | 0.1414875 | 0.15946 | 0.18114 | 0.20763 |  | 10% strain | 0.08807142 | 0.09360341 | 0.09984579 | 0.1070474 | 0.1155831 | 0.1259835 | 0.1391234 | 0.1561505 | 0.1793134 | 0.2111701

## Brain
Brain | [11 empty] | Axial Strain (%) | α | η
[12 empty] | 0.5 | 0.158275 | 0.010525
|  | Parameters | 0.1 N (Contact Force) | 10% axial strain | [7 empty] | 2.5 | 0.14875 | 0.0132
|  | Kα | 0.25±0.03 kPa.(s)α | 0.34±0.04 kPa.(s)α | [7 empty] | 4.5 | 0.1495 | 0.012975
|  | α | 0.16±0.01 | 0.15±0.01 | [7 empty] | 6.5 | 0.1492 | 0.013225
|  | η | 10.5±2.5 Pa.s | 12.3±2.8 Pa.s | [7 empty] | 8.5 | 0.152 | 0.012375
[12 empty] | 10.5 | 0.15235 | 0.012325
Pre-compression data (from Rheometer)
|  | Frequency (Hz) | 0.1 | 0.1514331 | 0.2292994 | 0.3471338 | 0.5254777 | 0.794586 | 1.202229 | 1.815287 | 2.754777 |  |  | Semi-fractional KV model Fit data (MATLAB)
| Storage Modulus (kPa) | [12 empty] | Storage Modulus (kPa)
|  | 0.1 N | 0.1649025 | 0.179445 | 0.1929825 | 0.20651 | 0.2203325 | 0.2350925 | 0.2506425 | 0.266215 | 0.2810875 |  |  |  | 0.1 N | 0.1683232 | 0.1797437 | 0.1919365 | 0.2049497 | 0.2188423 | 0.2336365 | 0.2494545 | 0.2662572 | 0.2844178
|  | 2% strain | 0.1818625 | 0.19707 | 0.2107675 | 0.22448 | 0.2386375 | 0.2538275 | 0.26962 | 0.28475 | 0.29753 |  |  |  | 2% strain | 0.1849608 | 0.1967714 | 0.2093334 | 0.2226907 | 0.2368973 | 0.2519694 | 0.2680244 | 0.2850154 | 0.3033109
|  | 4% strain | 0.193815 | 0.21054 | 0.22519 | 0.2396275 | 0.254655 | 0.27075 | 0.2878125 | 0.3047725 | 0.3203625 |  |  |  | 4% strain | 0.19741 | 0.2100897 | 0.2235809 | 0.2379312 | 0.2531993 | 0.2694034 | 0.2866703 | 0.3049502 | 0.3246405
|  | 6% strain | 0.205025 | 0.2239975 | 0.23976 | 0.2549825 | 0.270755 | 0.2876475 | 0.3056825 | 0.32359 | 0.3401875 |  |  |  | 6% strain | 0.2098453 | 0.2232985 | 0.2376111 | 0.2528333 | 0.2690274 | 0.2862122 | 0.3045221 | 0.323904 | 0.344779
|  | 8% strain | 0.214545 | 0.2352525 | 0.2520725 | 0.26816 | 0.284885 | 0.30287 | 0.32249 | 0.3430175 | 0.3642275 |  |  |  | 8% strain | 0.2204019 | 0.2347843 | 0.2501019 | 0.2664105 | 0.283779 | 0.3022298 | 0.3219097 | 0.3427641 | 0.3652492
|  | 10% strain | 0.22737 | 0.250075 | 0.2679125 | 0.284875 | 0.30233 | 0.32128 | 0.342195 | 0.3640875 | 0.3875875 |  |  |  | 10% strain | 0.2340549 | 0.2493261 | 0.26559 | 0.2829061 | 0.3013473 | 0.3209376 | 0.3418327 | 0.3639746 | 0.3878477
|  | Frequency (Hz) | 0.1 | 0.1514331 | 0.2292994 | 0.3471338 | 0.5254777 | 0.794586 | 1.202229 | 1.815287 | 2.754777
| Loss Modulus (kPa) | [12 empty] | Loss Modulus (kPa)
|  | 0.1 N | 0.0463985 | 0.04808975 | 0.0509435 | 0.05517625 | 0.06063025 | 0.06752775 | 0.07614675 | 0.08703825 | 0.10092025 |  |  |  | 0.1 N | 0.04376284 | 0.04720245 | 0.05111645 | 0.05565969 | 0.0610635 | 0.06765225 | 0.07596017 | 0.08668191 | 0.101187
|  | 2% strain | 0.04773425 | 0.05038375 | 0.053666 | 0.05837125 | 0.064302 | 0.0717415 | 0.08090125 | 0.092499 | 0.10716825 |  |  |  | 2% strain | 0.04546772 | 0.04896547 | 0.05299135 | 0.05773444 | 0.06347869 | 0.0706272 | 0.0798383 | 0.0919833 | 0.108747
|  | 4% strain | 0.0508875 | 0.05354525 | 0.056803 | 0.06166125 | 0.067843 | 0.0756775 | 0.08527625 | 0.09735975 | 0.1126525 |  |  |  | 4% strain | 0.04869854 | 0.05241156 | 0.05666302 | 0.06164031 | 0.06762455 | 0.07501338 | 0.08445821 | 0.09681649 | 0.1137568
|  | 6% strain | 0.054194 | 0.05682925 | 0.0601 | 0.06511725 | 0.0715825 | 0.0797035 | 0.0897315 | 0.1023575 | 0.11823 |  |  |  | 6% strain | 0.05162011 | 0.05552856 | 0.05999466 | 0.0652106 | 0.07146457 | 0.0791637 | 0.0889758 | 0.1017781 | 0.1192817
|  | 8% strain | 0.055731 | 0.0590085 | 0.06250425 | 0.06778525 | 0.074564 | 0.08307575 | 0.09355825 | 0.1068405 | 0.1233275 |  |  |  | 8% strain | 0.05500759 | 0.05915328 | 0.06385447 | 0.06929244 | 0.07573833 | 0.08357236 | 0.09342189 | 0.1061019 | 0.1232225
|  | 10% strain | 0.059424 | 0.062612 | 0.06599 | 0.07138 | 0.078372 | 0.08721775 | 0.0981345 | 0.1119315 | 0.129075 |  |  |  | 10% strain | 0.05832636 | 0.0626864 | 0.06761495 | 0.07329363 | 0.07999386 | 0.08809501 | 0.09822485 | 0.111195 | 0.1286178

## Strain Sweep
| Strain (%) | 0.01 | 0.0133 | 0.0178 | 0.0237 | 0.0316 | 0.0422 | 0.0562 | 0.075 | 0.1 | 0.133 | 0.178 | 0.237 | 0.316 | 0.422 | 0.562 | 0.75 | 1 | 1.33 | 1.78 | 2.37 | 3.16 | 4.22 | 5.62 | 7.5 | 10
Heart | Storage Modulus (kPa) | 1.658425 | 1.70005 | 1.738425 | 1.76655 | 1.79305 | 1.81675 | 1.8372 | 1.854575 | 1.867875 | 1.87705 | 1.88125 | 1.880625 | 1.874725 | 1.861725 | 1.84105 | 1.8121 | 1.771275 | 1.720125 | 1.6574 | 1.5849 | 1.500775 | 1.409475 | 1.3129 | 1.216665 | 1.1214025 | Loss Modulus (kPa) | 0.3472825 | 0.3491375 | 0.3513025 | 0.3533675 | 0.3549425 | 0.35676 | 0.3591275 | 0.361385 | 0.3630275 | 0.364965 | 0.3664625 | 0.36763 | 0.3688 | 0.36943 | 0.369585 | 0.3690025 | 0.367355 | 0.364545 | 0.3604225 | 0.3545925 | 0.346855 | 0.337245 | 0.3256525 | 0.312735 | 0.2999
Brain | Storage Modulus (kPa) | 0.15989 | 0.1614475 | 0.16112 | 0.1612975 | 0.16183 | 0.16223 | 0.1627325 | 0.163135 | 0.16371 | 0.164255 | 0.1645925 | 0.16474 | 0.165165 | 0.165265 | 0.1651975 | 0.1649275 | 0.1643225 | 0.1633875 | 0.1618425 | 0.15946 | 0.1558325 | 0.1507325 | 0.14397 | 0.133665 | 0.1200625 | Loss Modulus (kPa) | 0.0506455 | 0.050319 | 0.05027025 | 0.05041375 | 0.05040675 | 0.05056075 | 0.05052225 | 0.0506725 | 0.0508005 | 0.0508595 | 0.0509245 | 0.05101025 | 0.0510485 | 0.05109875 | 0.05116375 | 0.0512055 | 0.05121075 | 0.05119375 | 0.05110925 | 0.05095325 | 0.0506855 | 0.05028175 | 0.049671 | 0.04912075 | 0.048762
Kidney | Storage Modulus (kPa) | 0.484934 | 0.487838 | 0.49094 | 0.49041 | 0.489952 | 0.49012 | 0.489446 | 0.48909 | 0.489062 | 0.48838 | 0.487666 | 0.486294 | 0.48462 | 0.482462 | 0.479312 | 0.4751 | 0.469736 | 0.462822 | 0.454122 | 0.443252 | 0.430382 | 0.415426 | 0.398536 | 0.38134 | 0.364896 | Loss Modulus (kPa) | 0.118448 | 0.121776 | 0.117112 | 0.116598 | 0.117438 | 0.115676 | 0.11603 | 0.116116 | 0.114862 | 0.11483 | 0.114668 | 0.114334 | 0.114094 | 0.114196 | 0.113854 | 0.113744 | 0.113562 | 0.113382 | 0.11309 | 0.112662 | 0.1120568 | 0.1111418 | 0.1100486 | 0.1086746 | 0.1070672
Liver | Storage Modulus (kPa) | 0.276685 | 0.2828225 | 0.2861775 | 0.288165 | 0.290365 | 0.29163 | 0.2923425 | 0.2930475 | 0.2931625 | 0.292835 | 0.2924175 | 0.291595 | 0.289835 | 0.28754 | 0.2843025 | 0.2801 | 0.2748075 | 0.2683875 | 0.2607025 | 0.251775 | 0.2413825 | 0.2300475 | 0.21841 | 0.2059025 | 0.1938125 | Loss Modulus (kPa) | 0.080966 | 0.07996325 | 0.080849 | 0.08044725 | 0.08050525 | 0.080531 | 0.0805665 | 0.08089075 | 0.081006 | 0.0811705 | 0.08124725 | 0.08116225 | 0.081167 | 0.08104575 | 0.080851 | 0.08051475 | 0.080012 | 0.07930075 | 0.07831625 | 0.07702375 | 0.075371 | 0.0733515 | 0.070904 | 0.06831025 | 0.0657325

## SFKV model prediction
Coefficient of consistence
|  | Axial Strain kidney (%) | 13.3 | 15.3 | 17.3 | 19.3 | 21.3 | 23.3
|  | Axial Strain liver (%) | 22.2 | 24.2 | 26.2 | 28.2 | 30.2 | 32.2
|  | Axial Strain brain (%) | 33.3 | 35.3 | 37.3 | 39.3 | 41.3 | 43.3
|  | Axial Strain heart (%) | 3.5 | 5.5 | 7.5 | 9.5 | 11.5 | 13.5
|  | Heart | 1.9863 | 2.3798 | 2.7477 | 3.0991 | 3.4994 | 3.9372
|  | Kidney | 0.8799 | 1.07 | 1.3 | 1.6 | 1.97 | 2.457
|  | Liver | 0.2743 | 0.3402 | 0.4084 | 0.4693 | 0.5321 | 0.587
|  | Brain | 0.2499 | 0.2681 | 0.28678 | 0.30468 | 0.3222 | 0.34215
Semi-Fractional Kelvin Voight Model efficacy |  |  | Time (s) | 1 | 2 | 3 | 4 | 5 | 6 | 7 | 8 | 9 | 10
|  | Heart experimental relaxation |  | 2.468825 | 2.1865 | 2.0491 | 1.96125 | 1.899875 | 1.8519 | 1.811125 | 1.778275 | 1.751275 | 1.726725
| Heart | Theoretical relaxation |  | 1.818025 | 1.663327 | 1.579011 | 1.521793 | 1.478843 | 1.444651 | 1.41636 | 1.392302 | 1.37142 | 1.353006
|  | Kidney experimental relaxation |  | 0.448496667 | 0.39607 | 0.36996 | 0.355536667 | 0.343336667 | 0.332196667 | 0.325463333 | 0.318956667 | 0.313586667 | 0.310366667
| Kidney | Theoretical relaxation |  | 0.550755 | 0.4962192 | 0.4668567 | 0.4470836 | 0.4323249 | 0.4206286 | 0.4109867 | 0.4028134 | 0.395739 | 0.3895161
|  | Liver experimental relaxation |  | 0.31008 | 0.2748625 | 0.25705 | 0.2461225 | 0.2365 | 0.22893 | 0.22283 | 0.21764 | 0.2137025 | 0.20945
| Liver | Theoretical relaxation |  | 0.2444835 | 0.2188341 | 0.2050963 | 0.1958755 | 0.1890098 | 0.1835791 | 0.1791094 | 0.1753257 | 0.1720546 | 0.1691802
|  | Brain experimental relaxation |  | 0.13760225 | 0.12081825 | 0.1124355 | 0.1065965 | 0.10401775 | 0.1013605 | 0.0996835 | 0.09656675 | 0.09494675 | 0.09330125
| Brain | Theoretical relaxation |  | 0.1532039 | 0.1363726 | 0.1273976 | 0.1213903 | 0.1169265 | 0.1134014 | 0.110504 | 0.1080541 | 0.1059382 | 0.1040806

## Shear Modulus at 20 and 37 deg
| Thickness (mm) |  | Shear Modulus at 20 degrees (kPa) | Shear Modulus at 37 degrees (kPa)
| 6.46612 |  | 0.58312 | 0.51952
| 4.61596 |  | 0.42197 | 0.40315
| 5.18524 |  | 0.59805 | 0.62101
| 4.985992 |  | 0.27119 | 0.298
| 5.65964 |  | 0.55042 | 0.49756
| 5.28012 |  | 0.49226 | 0.44088
| 4.407224 |  | 0.39446 | 0.36587
| 6.13404 |  | 0.53454 | 0.4632
| 6.98796 |  | 0.60421 | 0.54115
| 5.56476 |  | 0.82464 | 0.67902
| 5.18524 |  | 0.52758 | 0.46089
| 4.71084 |  | 0.44821 | 0.42741
| 5.375 |  | 0.48367 | 0.46638
| 5.94428 |  | 0.49909 | 0.4852
| 6.3238 |  | 0.53328 | 0.48754
Avg | 5.521748 | Avg | 0.5177793 | 0.4771187
SD | 0.7354697 | SD | 0.1213691 | 0.09027596
|  |  | % Change in Shear Modulus (kPa) | 7.852895

## Uniaxial compression
Strain | Stress (kPa)
0 | 0.884416761
0.0002568933 | 0.894421174
0.0005130021 | 0.905418902
0.0007640363 | 0.915394571
0.001027537 | 0.927277195
0.001283785 | 0.938798395
0.001540181 | 0.94854173
0.001792309 | 0.959023948
0.002052819 | 0.970577634
0.002304056 | 0.981670107
0.00254582 | 0.991782315
0.002788352 | 1.002796355
0.003042708 | 1.013028674
0.003297393 | 1.024753717
0.003545486 | 1.034200797
0.003791631 | 1.044184587
0.004044431 | 1.055906992
0.00430054 | 1.065714044
0.004556447 | 1.077497422
0.004810137 | 1.088159441
0.005063712 | 1.098759985
0.005319637 | 1.108804127
0.005557946 | 1.119054316
0.005802186 | 1.130263093
0.006045824 | 1.139791257
0.006302224 | 1.152293167
0.006559791 | 1.162351894
0.006805441 | 1.172997365
0.00705636 | 1.183114392
0.007307744 | 1.194003485
0.007562876 | 1.204009149
0.007819271 | 1.216496092
0.008071539 | 1.224640283
0.008326226 | 1.237390844
0.008578867 | 1.247984969
0.008820794 | 1.25594735
0.009065346 | 1.267239298
0.009316236 | 1.279118456
0.009571415 | 1.288594893
0.009831003 | 1.300095194
0.01007273 | 1.310846413
0.01032439 | 1.320394351
0.01057282 | 1.329530581
0.01083003 | 1.344440091
0.01108178 | 1.353556494
0.01133266 | 1.365042295
0.01159052 | 1.37560207
0.01184083 | 1.386371327
0.01207937 | 1.396931366
0.01232112 | 1.40864065
0.01258114 | 1.418261372
0.01283887 | 1.431190429
0.0130806 | 1.441495522
0.01332927 | 1.452071601
0.01357939 | 1.462669254
0.01383441 | 1.474362018
0.01409206 | 1.485086091
0.01434433 | 1.498712203
0.01459948 | 1.511091974
0.01485369 | 1.522502491
0.01509952 | 1.53076855
0.01533982 | 1.541166644
0.01559023 | 1.553782125
0.01584003 | 1.56502534
0.0160995 | 1.578043535
0.01634925 | 1.586570405
0.01660032 | 1.598866543
0.01684808 | 1.611361482
0.01711099 | 1.623202936
0.01736247 | 1.636079476
0.01761066 | 1.647563782
0.01786503 | 1.659347535
0.01810585 | 1.67102046
0.01835624 | 1.681021418
0.01859909 | 1.692158683
0.01885835 | 1.704607808
0.01911004 | 1.716979643
0.01935854 | 1.728760568
0.0196079 | 1.740398896
0.01985924 | 1.753087687
0.02011065 | 1.765337938

## Inertia
This is the data which I have handpicked from our raw data
| Brain Raw Data | [6 empty] | Heat Raw Data | [6 empty] | Liver Raw Data | [5 empty] | Kidney Raw Data
Frequency (Hz) | Angular Frequency | Storage Modulus | Loss Modulus | % drop in storage modulus | % increase in loss modulus |  | Frequency | Angular Frequency | Storage Modulus | Loss Modulus | % drop in storage modulus | % increase in loss modulus |  | Frequency | Angular Frequency | Storage Modulus | Loss Modulus | % drop in storage modulus | % increase in loss modulus | Frequency | Angular Frequency | Storage Modulus | Loss Modulus | % drop in storage modulus | % increase in loss modulus
Hz | [rad/s] | [Pa] | [Pa] |  |  |  | Hz | [rad/s] | [Pa] | [Pa] |  |  |  | Hz | [rad/s] | [Pa] | [Pa] |  |  | Hz | [rad/s] | [Pa] | [Pa]
0.1 | 0.628 | 149.56 | 40.156 |  |  |  | 0.1 | 0.628 | 1460 | 296.76 |  |  |  | 0.1 | 0.628 | 149.49 | 43.001 |  |  | 0.1 | 0.628 | 661.41 | 150.37
0.1514331 | 0.951 | 156.93 | 42.659 | 4.927788 | 6.233191 |  | 0.1514331 | 0.951 | 1684.6 | 320.12 | 15.38356 | 0.07871681 |  | 0.1514331 | 0.951 | 160.44 | 42.986 | 7.324905 | -0.03488291 | 0.1514331 | 0.951 | 711.52 | 152.22 | 7.576239 | 1.215346
0.2292994 | 1.44 | 165.74 | 46.838 | 5.613968 | 9.796292 |  | 0.2292994 | 1.44 | 1801.9 | 327.29 | 6.963077 | 0.02239785 |  | 0.2292994 | 1.44 | 171.9 | 45.987 | 7.142857 | 6.981343 | 0.2292994 | 1.44 | 757.96 | 157.64 | 6.526872 | 3.438214
0.3471338 | 2.18 | 176.44 | 51.84 | 6.455895 | 10.67936 |  | 0.3471338 | 2.18 | 1896 | 343.82 | 5.222265 | 0.05050567 |  | 0.3471338 | 2.18 | 184.54 | 49.964 | 7.353112 | 8.648096 | 0.3471338 | 2.18 | 802.73 | 166.38 | 5.906644 | 5.253035
0.5254777 | 3.3 | 188.8 | 58.075 | 7.005214 | 12.02739 |  | 0.5254777 | 3.3 | 1989.3 | 364.13 | 4.920886 | 0.05907161 |  | 0.5254777 | 3.3 | 197.85 | 55.094 | 7.212528 | 10.26739 | 0.5254777 | 3.3 | 847.62 | 177.71 | 5.592167 | 6.375556
0.794586 | 4.99 | 202.69 | 65.484 | 7.356992 | 12.75764 |  | 0.794586 | 4.99 | 2085.9 | 388.12 | 4.855979 | 0.06588306 |  | 0.794586 | 4.99 | 211.92 | 61.559 | 7.111448 | 11.73449 | 0.794586 | 4.99 | 893.35 | 191.71 | 5.395106 | 7.302697
1.202229 | 7.55 | 217.31 | 74.777 | 7.212985 | 14.19125 |  | 1.202229 | 7.55 | 2186.8 | 416.38 | 4.837241 | 0.07281253 |  | 1.202229 | 7.55 | 226.64 | 69.436 | 6.946017 | 12.79585 | 1.202229 | 7.55 | 941.05 | 209.01 | 5.339453 | 8.277116
1.815287 | 11.4 | 232.32 | 86.17 | 6.907183 | 15.23597 |  | 1.815287 | 11.4 | 2294.1 | 450.22 | 4.906713 | 0.08127192 |  | 1.815287 | 11.4 | 241.7 | 79.753 | 6.644899 | 14.85829 | 1.815287 | 11.4 | 988.54 | 229.79 | 5.046491 | 9.043039
2.754777 | 17.3 | 246.3 | 100.72 | 6.017562 | 16.88523 |  | 2.754777 | 17.3 | 2395.9 | 490.31 | 4.43747 | 0.08904536 |  | 2.754777 | 17.3 | 256.14 | 92.072 | 5.974348 | 15.44644 | 2.754777 | 17.3 | 1032.3 | 254.94 | 4.42673 | 9.865066
4.171975 | 26.2 | 254.78 | 119.5 | 3.442956 | 18.64575 |  | 4.171975 | 26.2 | 2493.2 | 538.38 | 4.061104 | 0.09804002 |  | 4.171975 | 26.2 | 265.76 | 108.07 | 3.755759 | 17.37553 | 4.171975 | 26.2 | 1061.8 | 285.41 | 2.857696 | 10.67587
6.305732 | 39.6 | 284.71 | 142.14 | 11.74739 | 18.94561 |  | 6.305732 | 39.6 | 2594.5 | 589.74 | 4.063052 | 0.0953973 |  | 6.305732 | 39.6 | 298.06 | 125.08 | 12.15382 | 15.7398 | 6.305732 | 39.6 | 1084 | 318.65 | 2.090789 | 10.43151
9.538217 | 59.9 | 276.44 | 172.16 | -2.90471 | 21.12002 |  | 9.538217 | 59.9 | 2623.8 | 655.52 | 1.129312 | 0.1115407 |  | 9.538217 | 59.9 | 290.98 | 148.73 | -2.375361 | 18.9079 | 9.538217 | 59.9 | 1013.9 | 361.66 | -6.46679 | 11.89239
[7 empty] | 14.42675 | 90.6 | 2496.9 | 724.14 | -4.836497 | 0.1046803 | [7 empty] | 14.42675 | 90.6 | 754.15 | 413.58 | -25.6189 | 12.5538
[7 empty] | 21.81529 | 137 | 1982.4 | 793.06 | -20.60555 | 0.09517497 | [7 empty] | 21.81529 | 137 | 34.196 | 475.41 | -95.46562 | 13.00562
[20 empty] | 33.12102 | 208 | 0.095136 | 1902.7 | -99.72179 | 75.01393
Our kidney data | [14 empty] | Threshold values
|  | Frequency (Hz) |  | 0.1 | 0.1514331 | 0.2292994 | 0.3471338 | 0.5254777 | 0.794586 | 1.202229 | 1.815287 | 2.754777 | 4.171975 | 6.305732 | 9.538217 | 14.42675 | 21.81529 | 33.12102
[16 empty] | 6% drop | 26% drop | 30% drop
| Storage Modulus (kPa) | 0.5% strain or 0.1 N |  | 0.643738 | 0.685598 | 0.722732 | 0.762866 | 0.800914 | 0.840172 | 0.881946 | 0.925894 | 0.971758 | 1.01818 | 1.090606 | 1.151164 | 1.08209416 | 0.8007496784 | 0.5605248
[16 empty] | 12% increase | 13% increase | 32% increase
| Loss Modulus (kPa) | 0.5% strain or 0.1 N |  | 0.1276262 | 0.1292054 | 0.134366 | 0.140408 | 0.149272 | 0.160446 | 0.17404 | 0.190436 | 0.21031 | 0.234312 | 0.259784 | 0.292862 | 0.32800544 | 0.3706461472 | 0.4892529
Our heart data | [13 empty] | Threshold value
|  | Frequency (Hz) | 0.1 | 0.1514331 | 0.2292994 | 0.3471338 | 0.5254777 | 0.794586 | 1.202229 | 1.815287 | 2.754777 | 4.171975 | 6.305732 | 9.538217 | 14.42675 | 21.81529 | 33.12102
[15 empty] | 1% drop | 4% drop | 21% drop
| Storage Modulus (kPa) | 0.5% strain or 0.1 N | 1.351175 | 1.4995 | 1.61015 | 1.7168 | 1.820125 | 1.9224 | 2.02585 | 2.13365 | 2.24185 | 2.3486 | 2.4656 | 2.53115 | 2.5058385 | 2.40560496 | 1.900428
[15 empty] | 12% increase | 15% increase | 20% increase
| Loss Modulus (kPa) | 0.5% strain or 0.1 N | 0.3141725 | 0.313275 | 0.3214875 | 0.3356475 | 0.3539375 | 0.3760825 | 0.4027675 | 0.43457 | 0.47288 | 0.519335 | 0.568825 | 0.62981 | 0.7053872 | 0.81119528 | 0.973434336
Our liver data | [11 empty] | Threshold value
|  | Frequency (Hz) | 0.1 | 0.1514331 | 0.2292994 | 0.3471338 | 0.5254777 | 0.794586 | 1.202229 | 1.815287 | 2.754777 | 4.171975 | 6.305732 | 9.538217 | 14.42675
[13 empty] | 2% drop | 3% drop | 12% drop
| Storage Modulus (kPa) | 0.5% strain or 0.1 N | 0.180565 | 0.1955075 | 0.2096425 | 0.22424 | 0.2397 | 0.25625 | 0.274195 | 0.2934125 | 0.31365 | 0.3327825 | 0.32612685 | 0.3163430445 | 0.2783819
[13 empty] | 15% increase | 17% increase | 18% increase
| Loss Modulus (kPa) | 0.5% strain or 0.1 N | 0.05040875 | 0.0515615 | 0.05503375 | 0.059702 | 0.0657275 | 0.0732535 | 0.08264575 | 0.09452975 | 0.10871475 | 0.1269475 | 0.145989625 | 0.1708079 | 0.2015533
Our brain data | [10 empty] | Threshold vaule
|  | Frequency (Hz) | 0.1 | 0.1514331 | 0.2292994 | 0.3471338 | 0.5254777 | 0.794586 | 1.202229 | 1.815287 | 2.754777 | 4.171975 | 6.305732 | 9.538217 | 14.42675
[12 empty] | 2% drop | 3% drop | 6% drop | 11% drop
| Storage Modulus (kPa) | 0.5% strain or 0.1 N | 0.1649025 | 0.179445 | 0.1929825 | 0.20651 | 0.2203325 | 0.2350925 | 0.2506425 | 0.266215 | 0.2810875 | 0.27546575 | 0.2672017775 | 0.2511697 | 0.223541
[12 empty] | 16% increase | 18% increase | 19% increase | 21% increase
| Loss Modulus (kPa) | 0.5% strain or 0.1 N | 0.0463985 | 0.04808975 | 0.0509435 | 0.05517625 | 0.06063025 | 0.06752775 | 0.07614675 | 0.08703825 | 0.10092025 | 0.11706749 | 0.1381396382 | 0.1643862 | 0.1989073