## Whole Rock XRD
X-ray Diffraction Analysis | [9 empty] | Client: | European Space Agency
Size Fraction : Whole Rock | [9 empty] | Project: | Lunar simulants
Weight % by mineral phase
Sample ID | XMS Lab ID ESA11224 | Sample name | Smectite | Muscovite | Biotite | Kaolinite | Chlorite | Quartz | Nepheline | Plagioclase | Analcime | Ilmenite | Forsterite | Clinozoisite | Serpentine | Clynpyroxene | Amphibole | Apatite | Magnetite | Amorphous | Total
Lumina-1 | 573 | Greenspar 0-90µn | 0 | 2.7 | 1.27 | 0 | 0.94 | 4.5 | 0 | 84.89 | 0 | 0 | 0 | 5.39 | 0 | 0 | 0.31 | 0 | 0 | 0 | 100
Lumina-2 | 574 | Greenspar 0-250µn | 0 | 3 | 0.39 | 0 | 2.66 | 4.69 | 0 | 84.9 | 0 | 0 | 0 | 4.36 | 0 | 0 | TR | 0 | 0 | 0 | 100
Lumina-3 | 575 | Greenspar 0-2000µn | 0 | 1.34 | 1.63 | 0 | 0.69 | 3.35 | 0 | 87.8 | 0 | 0 | 0 | 5.19 | 0 | 0 | TR | 0 | 0 | 0 | 100
EAC-7 | 579 | EAC-1 | 1.6 | 0 | 3.11 | 0 | 3.55 | 0.33 | 9.52 | 12.54 | 3.32 | 0.55 | 13.92 | 0 | 0.68 | 32.62 | 0 | 1.79 | 1.96 | 14.4 | 99.89
Note:
1) Quantification with the Rieveld method (Autoquan software)
2) Plagioclase in the Lumina and Exolith sample appear to be bytownite An85.
3) Plagioclase in the EAC-1 sample appear to be andesine An50

## <2 micron clay XRD
X-Ray Diffraction Analysis
Size Fraction : <2 micron clay
Sample ID | Sample name | XMS Lab ID ESA11224 | Wt. % | Smectite |  |  | Illite/smectite |  |  |  | Mica |  |  | Kaolinite |  |  | Chlorite |  |  | Quartz |  | Plagioclase |  | Pyroxene |  | Serpentine
|  |  | <2um | % A | % B | Crys | % A | % B | Order | % Illite | % A | % B | Crys | % A | % B | Crys | % A | % B | Crys | % A | % B | % A | % B | % A | % B | % A | % B
Lumina-1 | Greenspar 0-90µn | 573 | 1.853561 | 0 | 0 |  | 0 | 0 |  |  | 31.80127 | 0.5894561 | P | 0 | 0 |  | 16.86539 | 0.3126104 | P | 4.133333 | 0.07661388 | 47.2 | 0.874881 | 0 | 0 | 0 | 0
Lumina-2 | Greenspar 0-250µn | 574 | 2.011407 | 0 | 0 |  | 0 | 0 |  |  | 28.99735 | 0.5832549 | P | 0 | 0 |  | 10.61598 | 0.2135306 | P | 4.866667 | 0.0978885 | 55.52 | 1.116733 | 0 | 0 | 0 | 0
Lumina-3 | Greenspar 0-2000µn | 575 | 3.534085 | 0 | 0 |  | 0 | 0 |  |  | 18.93395 | 0.6691419 | P | 0 | 0 |  | 7.309385 | 0.2583199 | P | 6.116667 | 0.2161682 | 67.64 | 2.390455 | 0 | 0 | 0 | 0
EAC-7 | EAC-1 | 579 | 2.557457 | 62.31592 | 1.593703 | M | 0 | 0 |  |  | 7.292288 | 0.1864972 | P | 0 | 0 |  | 10.2092 | 0.261096 | P | 0 | 0 | 9.84 | 0.2516538 | 2.675926 | 0.06843566 | 7.666667 | 0.1960717
A = Weight % relevant size fraction | [8 empty] | Mixed-layer Ordering: | [6 empty] | Crystallinity:
B = Weight % bulk sample | [8 empty] | R I = Randomly Interstratified (R0) | [6 empty] | VW = Very Well Crystallised
[9 empty] | O = Ordered Interstratification (R1) | [6 empty] | W = Well Crystallised
[9 empty] | LR = Long-range Ordering (R3) | [6 empty] | M = Moderately Crystallised
P = Poorly Crystallised

## XRF and ICP
XRF Major Element fused bead method | [17 empty] | XRF Trace Element pressed pellet method
Sample ID | Sample name | Lab ID | Na2O | MgO | Al2O3 | SiO2 | P2O5 | SO3 | K2O | CaO | TiO2 | Mn2O3 | Fe2O3 | FeO | LOI |  |  | V | Cr | Co | Ni | Cu | Zn | Ga | Ge | As | Se | Br | Rb | Sr | Y | Zr | Nb | Mo | Sn | Sb | Cs | Ba | La | Ce | Pr | Nd | Sm | Eu | Gd | Tb | Dy | Ho | Er | Tm | Yb | Lu | Hf | Ta | W | Hg | Tl | Pb | Th | U
|  | ESA11224 | mass% | mass% | mass% | mass% | mass% | mass% | mass% | mass% | mass% | mass% | mass% | mass% | mass% |  |  | ppm | ppm | ppm | ppm | ppm | ppm | ppm | ppm | ppm | ppm |  | ppm | ppm | ppm | ppm | ppm | ppm | ppm | ppm | ppm | ppm | ppm | ppm |  | ppm | [10 empty] | ppm |  |  |  |  | ppm | ppm | ppm
Lumina-1 | Greenspar 0-90µn | 573 | 2.41946 | 0.357083 | 30.09092 | 48.99653 | 0.03758768 | 0.01483724 | 0.2848751 | 14.99353 | 0.0999041 | 0.02373959 | 0.8783648 | 0.7905291 | 1.085049 |  |  | ND | ND | 19 | ND | ND | 22 | 18 | ND | ND | ND |  | ND | 246 | ND | 60 | ND | ND | ND | ND | ND | 157 | ND | 10 |  | 22 | [10 empty] | 4 |  |  |  |  | 8 | 3 | ND
Lumina-2 | Greenspar 0-250µn | 574 | 2.522456 | 0.1042337 | 30.45213 | 49.79592 | <0.01 | <0.01 | 0.1846426 | 14.87663 | 0.0486424 | 0.01786864 | 0.4209056 | 0.3788155 | 0.7298031 |  |  | ND | ND | 15 | ND | ND | 15 | 18 | ND | ND | ND |  | ND | 256 | ND | 57 | ND | ND | ND | ND | ND | 121 | ND | ND |  | 26 | [10 empty] | 5 |  |  |  |  | 7 | 3 | ND
Lumina-3 | Greenspar 0-2000µn | 575 | 2.344061 | 0.1439597 | 31.21245 | 48.40421 | 0.01687803 | <0.01 | 0.1806942 | 15.52084 | 0.04864845 | 0.01787086 | 0.6522863 | 0.5870583 | 0.7174581 |  |  | ND | ND | 19 | ND | ND | 19 | 19 | ND | ND | ND |  | ND | 242 | ND | 45 | ND | ND | ND | ND | ND | 106 | ND | ND |  | 18 | [10 empty] | 4 |  |  |  |  | 7 | 3 | ND
EAC-7 | EAC-1 | 579 | 2.92055 | 13.84387 | 11.2185 | 42.32848 | 0.6546395 | 0.01948332 | 0.9848818 | 10.43624 | 2.096405 | 0.2425673 | 12.22676 | 11.00409 | 2.583405 |  |  | 227 | 430 | 60 | 376 | 67 | 116 | 18 | ND | ND | ND |  | 38 | 807 | 31 | 233 | 103 | ND | ND | ND | ND | 635 | 62 | 112 |  | 55 | [10 empty] | 4 |  |  |  |  | 7 | 8 | ND
ICP-OES | [15 empty] | ICP-MS
Sample ID | Sample name | Lab ID | Na2O | MgO | Al2O3 | SiO2 | P2O5 | S | K2O | CaO | TiO2 | MnO | Fe2O3 |  |  | Be | Sc | V | Cr | Co | Ni | Cu | Zn | Ga | Ge | As | Se | Br | Rb | Sr | Y | Zr | Nb | Mo | Sn | Sb | Cs | Ba | La | Ce | Pr | Nd | Sm | Eu | Gd | Tb | Dy | Ho | Er | Tm | Yb | Lu | Hf | Ta | W | Hg | Tl | Pb | Th | U
|  | ESA11224 | mass% | mass% | mass% | mass% | mass% | ppm | mass% | mass% | mass% | mass% | mass%
Lumina-1 | Greenspar 0-90µn | 573 | 2.377762 | 0.4221354 | 30.25679 | 49.43471 | 0.0879904 | 972.38972 | 0.2719254 | 15.38259 | 0.09424013 | 0.0128879 | 1.012249 |  |  | 0.3753114 | 1.095371 | 11.80036 | 18.10878 | 3.923463 | 16.23585 | 7.42918 | 8.281145 | 19.38997 |  |  |  |  | 6.9461 | 249.5912 | 6.800724 | 12.23088 | 0.85668 | 1.774247 | 0.3219892 |  | 0.1658867 | 122.1843 | 15.0732 | 25.01028 | 2.644594 | 8.907491 | 1.317516 | 0.3383433 | 1.390401 | 0.1885297 | 1.017606 | 0.2286052 | 0.6217736 | 0.09165299 | 0.5476715 | 0.0877818 | 0.344887 | 0.08938281 | 4.235579 |  | 0.04090387 | 2.594141 | 1.603127 | 0.1984757
Lumina-2 | Greenspar 0-250µn | 574 | 2.443226 | 0.204294 | 30.654 | 49.79268 | 0.05190623 | 600.0675 | 0.1865894 | 15.10649 | 0.03146077 | 0.007448651 | 0.5842143 |  |  | 0.3766435 | 0.5036331 | 6.185417 | 3.253039 | 4.840169 | 68.38976 | 5.335951 | 3.480689 | 19.01896 |  |  |  |  | 4.035843 | 260.258 | 5.419973 | 10.344 | 0.5534126 | 0.4548495 | 0.3007007 |  | 0.1525088 | 97.10691 | 18.44583 | 31.55714 | 3.184138 | 10.82069 | 1.445826 | 0.2929437 | 1.414169 | 0.1795203 | 0.8492802 | 0.1776189 | 0.489133 | 0.07265582 | 0.4338653 | 0.06115137 | 0.3462148 | 0.1810575 | 1.616556 |  | 0.02215626 | 2.107273 | 2.089959 | 0.2008147
Lumina-3 | Greenspar 0-2000µn | 575 | 2.177422 | 0.2579589 | 31.47139 | 49.04391 | 0.04397758 | 380.545598 | 0.1911697 | 15.89535 | 0.04251648 | 0.00956199 | 0.7429458 |  |  | 0.3729803 | 0.7316782 | 8.743519 | 3.586122 | 2.331236 | 4.876662 | 4.114173 | 5.239044 | 19.83491 |  |  |  |  | 5.03227 | 250.0872 | 3.791814 | 5.298448 | 0.4481768 | 0.1996656 | 0.3326335 |  | 0.1431442 | 84.99414 | 8.118691 | 13.63803 | 1.461582 | 4.976317 | 0.810625 | 0.2796883 | 0.768484 | 0.1107821 | 0.5848157 | 0.131298 | 0.336446 | 0.06599015 | 0.313718 | 0.04537037 | 0.1563444 | 0.1155756 | 0.6194564 |  | 0.02351972 | 1.881215 | 0.9535729 | 0.1136056
EAC-7 | EAC-1 | 579 | 2.822852 | 13.1374 | 11.21376 | 42.13428 | 0.6657952 | 1341.775 | 0.9536069 | 10.45556 | 2.117292 | 0.1993121 | 12.16754 |  |  | 1.505242 | 22.49035 | 211.8838 | 405.6798 | 59.46431 | 348.2067 | 54.40512 | 107.916 | 18.09496 |  |  |  |  | 32.60251 | 798.321 | 24.53142 | 213.413 | 80.03604 | 3.355518 | 1.649862 |  | 0.8364572 | 547.1596 | 62.59095 | 117.0815 | 13.51814 | 51.27732 | 8.833005 | 2.73624 | 8.056538 | 1.105485 | 5.330206 | 1.008729 | 2.484756 | 0.3189524 | 1.898327 | 0.2636742 | 5.104926 | 4.704548 | 3.586944 |  | 0.03579088 | 4.633207 | 8.67825 | 2.031202
Calculated chemical analysis from XRD data - Mass Balance
Sample ID | Sample name | Lab ID | Na2O | MgO | Al2O3 | SiO2 | P2O5 | SO3 | K2O | CaO | TiO2 | Mn2O3 | Fe2O3
|  | ESA11224 | mass% | mass% | mass% | mass% | mass% | mass% | mass% | mass% | mass% | mass% | mass%
Lumina-1 | Greenspar 0-90µn | 573 | 2.198205 | 0.401915 | 28.413694 | 48.324815 | 0 | 0 | 0.552577 | 13.091272 | 0.073934 | 0.005075 | 1.116358
Lumina-2 | Greenspar 0-250µn | 574 | 2.193015 | 0.592745 | 28.72252 | 48.615941 | 0 | 0 | 0.513405 | 13.062539 | 0.061754 | 0.009544 | 1.243925
Lumina-3 | Greenspar 0-2000µn | 575 | 2.263595 | 0.349981 | 28.967124 | 47.854846 | 0 | 0 | 0.434217 | 13.507515 | 0.068912 | 0.003393 | 1.013377
EAC-7 | EAC-1 | 579 | 3.213399 | 14.436236 | 13.75901 | 40.589044 | 0.912485 | 0 | 1.247148 | 11.325808 | 2.476993 | 0.049796 | 6.359229

## Triplicate ICP
Depth |  | Al2O3 | SiO2 | TiO2 | Fe2O3 | MnO | MgO | CaO | Na2O | K2O | P2O5 | Total | Ba | Ce | Cr | Cu | La | Nb | Ni | S | Sc | Sr | Th | V | Y | U | Zn | Zr | S raw | Depth | Be | V | Cr | Co | Ni | Cu | Zn | Ga | Rb | Sr | Y | Zr | Nb | Mo | Sn | Cs | Ba | La | Ce | Pr | Nd | Sm | Eu | Gd | Tb | Dy | Ho | Er | Tm | Yb | Lu | Hf | Ta | W | Tl | Pb | Th | U
Lumina-1A |  | 30.2929 | 49.59563 | 0.09448897 | 1.008272 | 0.01278396 | 0.4265966 | 15.27413 | 2.414935 | 0.2750115 | 0.08742659 | 99.48217 | 124.8305 | 19.43358 | 16.00642 | 10.31858 | 16.00752 | 2.692332 | 17.03205 | 106.535 | 1.049294 | 257.2198 | 1.071763 | 11.19685 | 6.637196 | 3.04845 | 11.71556 | 13.29272 | 941.55199 | Lumina-1A | 0.4395839 | 12.01487 | 18.10712 | 3.947312 | 15.78857 | 7.882388 | 8.009654 | 19.42008 | 6.983619 | 249.4099 | 6.87608 | 12.22188 | 0.8684476 | 1.807023 | 0.3602421 | 0.1725757 | 125.7356 | 15.11505 | 25.06191 | 2.662523 | 8.956367 | 1.320189 | 0.344971 | 1.395353 | 0.1891971 | 1.050872 | 0.2349368 | 0.6174302 | 0.08998657 | 0.5566825 | 0.08679549 | 0.3784131 | 0.09036504 | 4.361684 | 0.05215243 | 2.616227 | 1.606141 | 0.201483
Lumina-1B |  | 30.01715 | 49.30007 | 0.09384909 | 1.014238 | 0.01299183 | 0.4159686 | 15.46148 | 2.331049 | 0.2681898 | 0.08837802 | 99.00336 | 122.1325 | 14.14692 | 16.21256 | 9.377932 | 14.76728 | 1.556248 | 16.20657 | 111.7009 | 1.141447 | 252.0355 | 1.62253 | 10.63964 | 6.62152 | 2.941601 | 11.82599 | 12.48954 | 987.20785 | Lumina-1B | 0.3886322 | 11.60654 | 17.86279 | 3.849562 | 15.90172 | 7.282257 | 8.177752 | 19.49635 | 6.912896 | 248.5848 | 6.754043 | 12.1889 | 0.8583611 | 1.777926 | 0.3183303 | 0.1655523 | 119.9858 | 15.01242 | 25.0689 | 2.684437 | 8.927242 | 1.306155 | 0.3300587 | 1.363663 | 0.1901981 | 0.9989771 | 0.2309379 | 0.579342 | 0.08998657 | 0.5286482 | 0.09468599 | 0.3266303 | 0.08938281 | 4.174539 | 0.03272309 | 2.69223 | 1.613172 | 0.1974733
Lumina-1C |  | 30.46032 | 49.40844 | 0.09438232 | 1.014238 | 0.0128879 | 0.4238412 | 15.41217 | 2.387302 | 0.2725751 | 0.08816659 | 99.57433 | 123.8966 | 19.53569 | 15.95489 | 9.952889 | 15.55557 | 3.411524 | 16.72903 | 111.8369 | 1.095371 | 256.1231 | 1.157887 | 10.89196 | 6.777235 | 3.414787 | 12.11712 | 11.63615 | 988.40932 | Lumina-1C | 0.2977182 | 11.77968 | 18.35643 | 3.973514 | 17.01725 | 7.122895 | 8.65603 | 19.25347 | 6.941783 | 250.7789 | 6.772048 | 12.28186 | 0.8432313 | 1.737793 | 0.2873954 | 0.1595322 | 120.8314 | 15.09214 | 24.90002 | 2.586821 | 8.838863 | 1.326204 | 0.3400003 | 1.412188 | 0.186194 | 1.002969 | 0.2199409 | 0.6685486 | 0.09498582 | 0.5576838 | 0.08186393 | 0.3296177 | 0.08840058 | 4.170514 | 0.03783608 | 2.473967 | 1.590069 | 0.1964709
Lumina-1 | Average | 30.25679 | 49.43471 | 0.09424013 | 1.012249 | 0.0128879 | 0.4221354 | 15.38259 | 2.377762 | 0.2719254 | 0.0879904 | 99.35329 | 123.6199 | 17.7054 | 16.05796 | 9.883134 | 15.44346 | 2.553368 | 16.65588 | 110.0243 | 1.095371 | 255.1261 | 1.28406 | 10.90948 | 6.67865 | 3.134946 | 11.88622 | 12.4728 | 972.38972 | #DIV/0! | 0.3753114 | 11.80036 | 18.10878 | 3.923463 | 16.23585 | 7.42918 | 8.281145 | 19.38997 | 6.9461 | 249.5912 | 6.800724 | 12.23088 | 0.85668 | 1.774247 | 0.3219892 | 0.1658867 | 122.1843 | 15.0732 | 25.01028 | 2.644594 | 8.907491 | 1.317516 | 0.3383433 | 1.390401 | 0.1885297 | 1.017606 | 0.2286052 | 0.6217736 | 0.09165299 | 0.5476715 | 0.0877818 | 0.344887 | 0.08938281 | 4.235579 | 0.04090387 | 2.594141 | 1.603127 | 0.1984757
Lumina-1 | STD DEV | 0.1827149 | 0.1220852 | 0.0002799123 | 0.002812449 | 8.48623e-05 | 0.004503391 | 0.07929489 | 0.03490445 | 0.002822578 | 0.0004079145 | 0.2502785 | 1.118664 | 2.516567 | 0.1113259 | 0.3871723 | 0.512495 | 0.7637603 | 0.3409465 | 2.467888 | 0.03762153 | 2.230791 | 0.2419034 | 0.227819 | 0.07000277 | 0.2026284 | 0.1693794 | 0.6763956 | 21.81108 | #DIV/0! | 0.05867738 | 0.1673427 | 0.2015312 | 0.05333933 | 0.5544615 | 0.3270037 | 0.2738223 | 0.1014138 | 0.0290333 | 0.9048638 | 0.05378945 | 0.03848064 | 0.01036289 | 0.02838281 | 0.02985189 | 0.005330241 | 2.53477 | 0.04398672 | 0.07801656 | 0.04181957 | 0.04996228 | 0.008400163 | 0.006199632 | 0.02011744 | 0.001701446 | 0.02357898 | 0.006340395 | 0.03654773 | 0.002356671 | 0.01345773 | 0.005280841 | 0.02373787 | 0.0008019863 | 0.08918471 | 0.008223271 | 0.09046355 | 0.009669342 | 0.002165437
Lumina-2A |  | 30.62774 | 49.87149 | 0.03178071 | 0.590545 | 0.007483296 | 0.2066558 | 15.19524 | 2.469214 | 0.1889607 | 0.05148337 | 99.24059 | 101.3897 | 26.37658 | 1.829453 | 7.855987 | 18.83486 | 2.464242 | 75.58887 | 63.75789 | 0.5740747 | 265.5944 | 0.4939892 | 5.715126 | 5.505393 | 3.222896 | 5.561629 | 9.491647 | 563.48943 | Lumina-2A | 0.3586605 | 6.246133 | 3.206168 | 4.876448 | 68.40344 | 5.530279 | 3.006747 | 18.91525 | 3.990355 | 260.2923 | 5.447648 | 10.42963 | 0.5759391 | 0.4414716 | 0.3093492 | 0.167559 | 98.04601 | 18.49499 | 31.67739 | 3.236266 | 10.75005 | 1.460528 | 0.2942692 | 1.435956 | 0.1801877 | 0.8083631 | 0.1879495 | 0.4881307 | 0.07098941 | 0.4155094 | 0.05621981 | 0.3604883 | 0.1787656 | 1.626953 | 0.02147453 | 2.076417 | 2.094311 | 0.201483
Lumina-2B |  | 30.61789 | 50.01927 | 0.03146077 | 0.5847777 | 0.007483296 | 0.2061637 | 15.08677 | 2.478096 | 0.1884735 | 0.05275195 | 99.27314 | 101.1718 | 35.3276 | 1.297623 | 7.981759 | 18.79281 | 3.594868 | 76.02773 | 69.73944 | 0.4860052 | 265.8934 | 0 | 5.395516 | 5.405067 | 3.346099 | 5.2715 | 10.1603 | 616.35411 | Lumina-2B | 0.3616577 | 6.170071 | 3.331822 | 4.797844 | 67.69247 | 5.250891 | 3.627108 | 18.75367 | 4.035179 | 259.8623 | 5.38963 | 10.32768 | 0.5668613 | 0.4595318 | 0.3143387 | 0.1454854 | 96.21999 | 18.48602 | 31.45854 | 3.178493 | 11.00514 | 1.441482 | 0.2833335 | 1.403276 | 0.1841919 | 0.8622539 | 0.170954 | 0.4881307 | 0.07398896 | 0.4245205 | 0.06411031 | 0.3545133 | 0.1807301 | 1.614879 | 0.02454232 | 2.086161 | 2.093307 | 0.2004806
Lumina-2C |  | 30.71637 | 49.48726 | 0.03114083 | 0.5773201 | 0.007379362 | 0.2000625 | 15.03747 | 2.382367 | 0.182334 | 0.05148337 | 98.67319 | 98.16261 | 24.51604 | 0 | 7.149973 | 18.28831 | 0.6455266 | 75.51573 | 70.19259 | 0.4508193 | 259.2137 | 0.6813351 | 4.792043 | 5.525249 | 3.106235 | 5.070719 | 9.907296 | 620.35901 | Lumina-2C | 0.4096123 | 6.140046 | 3.221127 | 4.846215 | 69.07336 | 5.226684 | 3.808213 | 19.38796 | 4.081996 | 260.6193 | 5.42264 | 10.2747 | 0.5174374 | 0.4635452 | 0.2784142 | 0.144482 | 97.05474 | 18.35649 | 31.53549 | 3.137654 | 10.70687 | 1.435468 | 0.3012283 | 1.403276 | 0.1741814 | 0.8772236 | 0.1739532 | 0.4911377 | 0.07298911 | 0.4615659 | 0.06312399 | 0.3236428 | 0.1836768 | 1.607836 | 0.02045193 | 2.15924 | 2.082258 | 0.2004806
Lumina-2 | Average | 30.654 | 49.79268 | 0.03146077 | 0.5842143 | 0.007448651 | 0.204294 | 15.10649 | 2.443226 | 0.1865894 | 0.05190623 | 99.06231 | 100.2414 | 28.74007 | 1.042359 | 7.662573 | 18.63866 | 2.234879 | 75.71078 | 67.89664 | 0.5036331 | 263.5672 | 0.3917748 | 5.300895 | 5.47857 | 3.225077 | 5.301283 | 9.853081 | 600.0675 | #DIV/0! | 0.3766435 | 6.185417 | 3.253039 | 4.840169 | 68.38976 | 5.335951 | 3.480689 | 19.01896 | 4.035843 | 260.258 | 5.419973 | 10.344 | 0.5534126 | 0.4548495 | 0.3007007 | 0.1525088 | 97.10691 | 18.44583 | 31.55714 | 3.184138 | 10.82069 | 1.445826 | 0.2929437 | 1.414169 | 0.1795203 | 0.8492802 | 0.1776189 | 0.489133 | 0.07265582 | 0.4338653 | 0.06115137 | 0.3462148 | 0.1810575 | 1.616556 | 0.02215626 | 2.107273 | 2.089959 | 0.2008147
Lumina-2 | STD DEV | 0.04428625 | 0.2242307 | 0.00026123 | 0.00541371 | 4.899527e-05 | 0.002998874 | 0.06590171 | 0.04318603 | 0.003015614 | 0.0005980163 | 0.2754707 | 1.472608 | 4.719608 | 0.7683724 | 0.3660815 | 0.2483292 | 1.214938 | 0.2261025 | 2.932379 | 0.05183967 | 3.080783 | 0.2873908 | 0.3827406 | 0.05260267 | 0.09793609 | 0.2015162 | 0.2756548 | 25.91624 | #DIV/0! | 0.02334455 | 0.0446486 | 0.05604171 | 0.03237336 | 0.5638276 | 0.1377656 | 0.3431866 | 0.2691307 | 0.03741511 | 0.3100083 | 0.02376055 | 0.06429692 | 0.02570684 | 0.009600468 | 0.01589 | 0.01064998 | 0.7463822 | 0.06328442 | 0.09064772 | 0.04045554 | 0.1316168 | 0.01068205 | 0.007365383 | 0.01540568 | 0.004113895 | 0.02957118 | 0.007406712 | 0.001417497 | 0.001247033 | 0.01992977 | 0.003510312 | 0.01614614 | 0.002018288 | 0.007894029 | 0.00173808 | 0.0369611 | 0.005460781 | 0.0004725372
Lumina-3A |  | 31.36635 | 48.95524 | 0.04233874 | 0.7441722 | 0.00956199 | 0.2559579 | 15.93479 | 2.14946 | 0.1888633 | 0.04175756 | 99.68849 | 83.72876 | 4.265632 | 0.9624467 | 3.687547 | 7.697906 | 0 | 3.329087 | 40.52953 | 0.7228817 | 245.8542 | 0.8263634 | 7.61386 | 3.735056 | 2.750801 | 8.361517 | 4.758875 | 358.198256 | Lumina-3A | 0.3506681 | 8.707156 | 3.665902 | 2.311753 | 4.899693 | 4.11619 | 5.072948 | 19.79543 | 4.997407 | 249.9119 | 3.776142 | 5.392742 | 0.4559098 | 0.2016722 | 0.3323009 | 0.1424753 | 84.38481 | 8.13397 | 13.58274 | 1.471211 | 4.862831 | 0.8149688 | 0.2654388 | 0.7585808 | 0.1121168 | 0.5947955 | 0.1269659 | 0.3117221 | 0.06798985 | 0.3163879 | 0.04537037 | 0.1682942 | 0.1198319 | 0.6218041 | 0.02454232 | 1.871796 | 0.9522336 | 0.1122691
Lumina-3B |  | 31.80951 | 49.31977 | 0.04276532 | 0.743675 | 0.00956199 | 0.2602879 | 15.8066 | 2.205713 | 0.1947104 | 0.04492902 | 100.4375 | 85.81446 | 7.411536 | 1.715047 | 4.429496 | 8.986496 | 0.6873249 | 2.333286 | 41.69866 | 0.7643508 | 249.0446 | 0.399891 | 7.758946 | 3.838517 | 3.156388 | 7.904741 | 4.015928 | 368.530898 | Lumina-3B | 0.3406775 | 8.669125 | 3.615042 | 2.227103 | 4.455086 | 4.08694 | 5.693308 | 20.31932 | 4.979477 | 251.0489 | 3.80215 | 5.269794 | 0.443806 | 0.2227425 | 0.291387 | 0.1344485 | 84.66733 | 8.182796 | 13.65369 | 1.46125 | 5.171152 | 0.79893 | 0.2823394 | 0.7694743 | 0.1091137 | 0.5967915 | 0.133964 | 0.3407894 | 0.0629906 | 0.3003683 | 0.04537037 | 0.1653068 | 0.1109918 | 0.6449456 | 0.02351972 | 1.89031 | 0.9522336 | 0.1142739
Lumina-3C |  | 31.23832 | 48.85672 | 0.04244538 | 0.7409902 | 0.00956199 | 0.2576309 | 15.94465 | 2.177093 | 0.1899353 | 0.04524617 | 99.5026 | 84.85981 | 0 | 0.7664118 | 5.05307 | 7.211269 | 1.06722 | 2.599739 | 46.94611 | 0.707802 | 246.5521 | 0.2832517 | 7.466671 | 3.968105 | 3.61322 | 7.682878 | 4.50788 | 414.90764 | Lumina-3C | 0.4275953 | 8.854277 | 3.477421 | 2.454851 | 5.275206 | 4.139388 | 4.950877 | 19.38997 | 5.119926 | 249.3009 | 3.797148 | 5.232809 | 0.4448146 | 0.1745819 | 0.3742127 | 0.1525088 | 85.93029 | 8.039308 | 13.67767 | 1.452286 | 4.894969 | 0.817976 | 0.2912868 | 0.7773968 | 0.1111157 | 0.5628602 | 0.1329643 | 0.3568265 | 0.06699 | 0.3243977 | 0.04537037 | 0.1354321 | 0.115903 | 0.5916194 | 0.02249713 | 1.88154 | 0.9562515 | 0.1142739
Lumina-3 | Average | 31.47139 | 49.04391 | 0.04251648 | 0.7429458 | 0.00956199 | 0.2579589 | 15.89535 | 2.177422 | 0.1911697 | 0.04397758 | 99.87621 | 84.80101 | 3.892389 | 1.147969 | 4.390038 | 7.965224 | 0.5848482 | 2.754037 | 43.0581 | 0.7316782 | 247.1503 | 0.5031687 | 7.613159 | 3.847226 | 3.17347 | 7.983045 | 4.427561 | 380.545598 | #DIV/0! | 0.3729803 | 8.743519 | 3.586122 | 2.331236 | 4.876662 | 4.114173 | 5.239044 | 19.83491 | 5.03227 | 250.0872 | 3.791814 | 5.298448 | 0.4481768 | 0.1996656 | 0.3326335 | 0.1431442 | 84.99414 | 8.118691 | 13.63803 | 1.461582 | 4.976317 | 0.810625 | 0.2796883 | 0.768484 | 0.1107821 | 0.5848157 | 0.131298 | 0.336446 | 0.06599015 | 0.313718 | 0.04537037 | 0.1563444 | 0.1155756 | 0.6194564 | 0.02351972 | 1.881215 | 0.9535729 | 0.1136056
Lumina-3 | STD DEV | 0.244733 | 0.1991658 | 0.0001812645 | 0.001397604 | 0 | 0.00178284 | 0.06288169 | 0.0229664 | 0.00254167 | 0.001575123 | 0.4041061 | 0.8524964 | 3.037235 | 0.4088938 | 0.5581703 | 0.7489779 | 0.4416753 | 0.4209201 | 2.79036 | 0.02390919 | 1.369406 | 0.2334413 | 0.1193217 | 0.09534098 | 0.3522882 | 0.282532 | 0.3085782 | 24.66108 | #DIV/0! | 0.0388334 | 0.07984169 | 0.07961802 | 0.09399321 | 0.3352086 | 0.02145942 | 0.325056 | 0.3804324 | 0.0624131 | 0.7243363 | 0.0112679 | 0.06836404 | 0.005483528 | 0.01971259 | 0.03381429 | 0.007388222 | 0.6719262 | 0.05956663 | 0.04030722 | 0.007729882 | 0.1383922 | 0.008360194 | 0.0107176 | 0.007713441 | 0.00124852 | 0.01554628 | 0.003090375 | 0.0186682 | 0.002159925 | 0.009990001 | 0 | 0.01483744 | 0.003616357 | 0.02183355 | 0.0008349467 | 0.007561529 | 0.001894039 | 0.0009450744
EAC-7A |  | 11.17765 | 42.26565 | 2.111604 | 12.15097 | 0.198827 | 13.10788 | 10.50158 | 2.815615 | 0.9507483 | 0.6664295 | 95.94694 | 567.8074 | 104.1563 | 410.9311 | 56.61849 | 63.69376 | 80.0824 | 366.9728 | 143.4666 | 22.48337 | 800.771 | 17.05464 | 217.8392 | 24.98746 | 7.996184 | 111.8349 | 220.7757 | 1267.95134 | EAC-7A | 1.520561 | 211.8321 | 405.7732 | 59.80324 | 347.8943 | 54.61794 | 108.2189 | 17.96181 | 32.50356 | 791.2354 | 24.43639 | 213.4496 | 80.3662 | 3.363211 | 1.708406 | 0.8207381 | 547.4677 | 62.66933 | 116.6724 | 13.47597 | 51.53878 | 8.783218 | 2.701113 | 8.144346 | 1.095141 | 5.340186 | 0.985735 | 2.4607 | 0.3249515 | 1.874298 | 0.2613728 | 5.055798 | 4.657728 | 3.593987 | 0.03272309 | 4.631258 | 8.681598 | 2.004806
EAC-7B |  | 11.06932 | 42.08831 | 2.103073 | 12.13108 | 0.198931 | 12.98979 | 10.48186 | 2.775152 | 0.9398336 | 0.6613552 | 95.4387 | 563.9681 | 109.9081 | 410.725 | 55.02256 | 63.10517 | 81.29379 | 366.5548 | 159.1455 | 22.26346 | 793.9915 | 18.13917 | 217.5238 | 24.66349 | 7.856627 | 111.0318 | 220.6753 | 1406.52088 | EAC-7B | 1.529552 | 211.9772 | 405.9697 | 59.05853 | 349.3342 | 54.34662 | 107.7916 | 18.30505 | 32.42587 | 804.2429 | 24.61444 | 214.0104 | 79.88709 | 3.355184 | 1.626578 | 0.8628787 | 548.6647 | 62.85268 | 117.7457 | 13.66623 | 51.30879 | 8.938594 | 2.823394 | 8.083936 | 1.097143 | 5.304259 | 1.011728 | 2.502797 | 0.3189524 | 1.915348 | 0.2672907 | 5.200193 | 4.735324 | 3.638258 | 0.03579088 | 4.679003 | 8.734835 | 2.050916
EAC-7C |  | 11.39431 | 42.0489 | 2.1372 | 12.22057 | 0.2001782 | 13.31454 | 10.38325 | 2.877789 | 0.9702388 | 0.669601 | 96.21657 | 579.0141 | 117.078 | 411.2403 | 57.03068 | 66.50007 | 81.01004 | 365.0919 | 152.8467 | 22.72423 | 815.0277 | 19.04293 | 219.7317 | 25.16512 | 7.999455 | 112.4373 | 224.9924 | 1350.85277 | EAC-7C | 1.465613 | 211.8421 | 405.2966 | 59.53116 | 347.3916 | 54.2508 | 107.7376 | 18.01802 | 32.87809 | 799.4847 | 24.54342 | 212.7789 | 79.85482 | 3.348161 | 1.614603 | 0.8257548 | 545.3464 | 62.25083 | 116.8263 | 13.41223 | 50.9844 | 8.777204 | 2.684213 | 7.941331 | 1.124171 | 5.346174 | 1.028723 | 2.49077 | 0.3129533 | 1.905336 | 0.2623591 | 5.058786 | 4.720591 | 3.528587 | 0.03885867 | 4.58936 | 8.618317 | 2.037885
EAC-7 | Average | 11.21376 | 42.13428 | 2.117292 | 12.16754 | 0.1993121 | 13.1374 | 10.45556 | 2.822852 | 0.9536069 | 0.6657952 | 95.8674 | 570.2632 | 110.3808 | 410.9655 | 56.22391 | 64.433 | 80.79541 | 366.2065 | 151.8196 | 22.49035 | 803.2634 | 18.07891 | 218.3649 | 24.93869 | 7.950755 | 111.768 | 222.1478 | 1341.775 | #DIV/0! | 1.505242 | 211.8838 | 405.6798 | 59.46431 | 348.2067 | 54.40512 | 107.916 | 18.09496 | 32.60251 | 798.321 | 24.53142 | 213.413 | 80.03604 | 3.355518 | 1.649862 | 0.8364572 | 547.1596 | 62.59095 | 117.0815 | 13.51814 | 51.27732 | 8.833005 | 2.73624 | 8.056538 | 1.105485 | 5.330206 | 1.008729 | 2.484756 | 0.3189524 | 1.898327 | 0.2636742 | 5.104926 | 4.704548 | 3.586944 | 0.03579088 | 4.633207 | 8.67825 | 2.031202
EAC-7 | STD DEV | 0.1351108 | 0.0942698 | 0.01450116 | 0.03836814 | 0.000613909 | 0.13421 | 0.05176182 | 0.04221281 | 0.01257639 | 0.00339608 | 0.3225072 | 6.383271 | 5.285836 | 0.2117841 | 0.86599 | 1.481259 | 0.5173092 | 0.8063814 | 6.441963 | 0.1881724 | 8.766965 | 0.8128336 | 0.9749797 | 0.207673 | 0.06657218 | 0.5757273 | 2.011865 | 56.93379 | #DIV/0! | 0.02826145 | 0.06617717 | 0.2826367 | 0.3076826 | 0.8232796 | 0.1554872 | 0.2152752 | 0.1503185 | 0.1974334 | 5.373673 | 0.07318406 | 0.503419 | 0.2338333 | 0.006148755 | 0.04168417 | 0.01879473 | 1.372113 | 0.2518794 | 0.4738535 | 0.107897 | 0.2274138 | 0.07470265 | 0.06201226 | 0.08511456 | 0.01323835 | 0.01850975 | 0.01767763 | 0.01770453 | 0.004898248 | 0.01747613 | 0.002588744 | 0.06737509 | 0.0336484 | 0.0450491 | 0.00250484 | 0.03662276 | 0.04762717 | 0.01940857