## Table S1
Table S1. Identities and molar abundances of main compounds released by Py-GC/MS of the E-FW.
Peak | RT (min) a | CAS | Compound | MW | Origin | P. lychnidiflora | O. streptacantha | F. hamatacanthus | P. chrysacanthus
1 | 2.85 | 78-98-8 | 2-oxo-propanal | 72.0627 | Carb. | 8.4546 | 9.3031 | 13.3074 | 8.9923
2 | 3.23 | 141-46-8 | hydroxyacetaldehyde | 60.052 | Carb. | 6.1326 | 19.8917 | 17.6608 | 22.8281
3 | 3.97 | 116-09-6 | hydroxypropanone | 74.0785 | Carb. | 1.5165 | 5.6007 | 4.6734 | 4.7256
4 | 5.57 | 542-59-6 | ethanediol monoacetate | 104.1045 | Carb. | 5.1672 | 4.8251 | 6.7096 | 4.6036
5 | 5.77 | 638-37-9 | butanedial | 86.09 | Carb. | 3.3778 | 1.7433 | 1.424 | 2.0523
6 | 5.94 | 600-22-6 | methyl pyruvate | 102.0886 | Carb. | 2.6999 | 4.8229 | 3.5931 | 4.511
7 | 6.94 | 98-01-1 | furfural | 96.0841 | Carb. | 4.5427 | 4.6285 | 3.4959 | 2.8471
8 | 9.16 | 6672-30-6 | 3-methyl-cyclopentanone | 98.143 | Carb. | 1.654 | 1.4278 | 2.7127 | 2.6533
9 | 11.03 | 2892-51-5 | 3,4-dihydroxy-3-cyclobutene-1,2-dione | 114.0563 | Carb. | 4.3985 | 3.7848 | 4.7015 | 4.3368
10 | 11.9 | 765-70-8 | 3-methyl-1,2-cyclopentanedione | 112.1265 | Carb. | 1.4454 | 0.99322 | 0.8521 | 0.75768
11 | 13.49 | 90-05-1 | guaiacol | 124.1372 | G | 1.5813 | 0.60341 | 1.2161 | 1.7377
12 | 16.1 | 93-51-6 | 4-methylguaiacol | 138.1638 | G | 1.513 | 0.69445 | 0.21209 | 2.0357
13 | 16.19-16.30 | 120-80-9 | catechol | 110.1106 | G | 1.9861 | 0.54241 | 0.020924 | 0.86132
14 | 17 | 67-47-0 | 5-(hydroxymethyl)furfural | 126.11 | Carb. | 1.7823 | 1.8768 | 0.024875 | 1.7492
15 | 17.8 | 934-00-9 | 3-methoxycatechol | 140.1366 | G | 2.207 | 3.9454 | 1.7046 | 1.2472
16 | 18.2 | 2785-89-9 | 4-ethylguaiacol | 152.1904 | G | 1.2864 | 0.62397 | 0.13264 | 0.50609
17 | 18.4 | 608-25-3 | 2-methyl-1,3-benzenediol | 124.1372 | UD | 0.72777 | 0 | 0.02824 | 0.61456
18 | 18.95 | 7786-61-0 | 4-vinylguaiacol | 150.1745 | G/FA | 3.8914 | 1.339 | 4.4008 | 3.1223
19 | 19.77 | 91-10-1 | syringol | 154.1632 | S | 5.0995 | 3.0813 | 2.061 | 1.808
20 | 19.96 | 1941-12-4 | 3-allylguaiacol | 164.2011 | G | 0.9045 | 0.54023 | 0.42346 | 0.92417
21 | 20.06 | 2033-89-8 | 3,4-dimethoxyphenol | 154.1632 | C-Cc b | 1.0199 | 0.85179 | 0.23836 | 0.48154
22 | 20.85 | 121-33-5 | vanillin | 152.1473 | G | 1.5232 | 0.52325 | 0.49084 | 1.6159
23 | 21.06 | 97-54-1 | isoeugenol | 164.2011 | G | 0.49223 | 0.24369 | 0.019827 | 0.4664
24 | 21.88 | 6638-05-7 | 4-methylsyringol | 168.1898 | S | 3.6522 | 2.7078 | 1.1393 | 2.6753
25 | 21.96 | 5912-86-7 | cis-isoeugenol | 164.2011 | G | 2.5932 | 2.188 | 0.48111 | 3.4548
26 | 22.7 | 498-02-2 | acetovanillone | 166.1739 | G | 0.49957 | 0.47477 | 0 | 1.4761
27 | 22.72 - 23.55 | 498-07-7 | levoglucosan | 162.1406 | Carb. | 5.3683 | 5.014 | 7.3452 | 4.1067
28 | 24.31 | 39151-19-4 | 3',5'-dimethoxyacetophenone | 180.2 | S | 5.3691 | 3.4069 | 4.0108 | 2.9809
29 | 25.05 | 28343-22-8 | 4-vinylsyringol | 180.203 | S | 1.504 | 1.6337 | 0.99118 | 0.61921
30 | 26 | 6627-88-9 | methoxyeugenol | 194.2271 | S | 1.755 | 1.7395 | 0.74288 | 1.1916
31 | 26.10-26.20 | 134-96-3 | syringaldehyde | 182.1733 | S | 1.8637 | 1.8241 | 1.7867 | 0.81945
32 | 26.92 | 20675-95-0 | trans-4-propenylsyringol | 194.2271 | S | 2.6066 | 2.8036 | 2.9915 | 1.3464
33 | 27.5 | 28294-47-5 | 4-acetyl-2,6-dimethoxyphenyl acetate | 238.242 | S | 0 | 0 | 1.2246 | 0
34 | 27.54 | 2478-38-8 | acetosyringone | 196.1999 | S | 4.271 | 1.987 | 0 | 0
35 | 27.6 | 32811-40-8 | trans-coniferyl alcohol | 180.2005 | G | 0 | 0 | 0 | 2.2123
36 | 28.2 | 4385-56-2 | homosyringic acid | 212.1993 | S | 0.62216 | 0.48026 | 0.64506 | 0.26698
37 | 29.15 | 0-00-0 | 3,5-dimethoxy-4-(ethyl)oxybenzaldehyde | 210 | S | 0.27888 | 0.3031 | 0.013754 | 0.14684
38 | 30.32 | 63543-12-4 | 5-(3-hydroxypropyl)-2,3-dimethoxyphenol | 212.2423 | UD | 0.379 | 0.5171 | 0.023997 | 0
39 | 30.6-31.4 | 537-33-7 | cis-sinapyl alcohol | 210.2265 | S c | 2.5525 | 0.83663 | 0.85108 | 0.62719
40 | 31.79 | 4206-58-0 | trans-sinapaldehyde | 208.2106 | S | 0.37272 | 1.6177 | 0.145 | 0.31362
41 | 31.9 | 20675-96-1 | trans-sinapyl alcohol | 210.2265 | S | 2.9084 | 0.5787 | 7.5035 | 2.2846
[5 empty] | % G | 35.9957 | 33.7526 | 16.3205 | 56.5917
[5 empty] | % S | 64.0043 | 66.2474 | 83.6795 | 43.4083
[5 empty] | S/Gd | 1.7781 | 1.9627 | 5.1273 | 0.76704
a The number for each compound and its respective retention time correspond to the peaks indicated in Figure S1.
b Compounds formed by cleavage of the C-C linkages.
c The value within this range for each species corresponds to the percentage of the integrated area for the cis-sinapilic alcohol (min 30.63) and the sum of the areas of its structural isomers with identical mass spectra (spectra compared to those shown by Ralph and Hatfield, 1991).
d The sum of all derivatives of the S and G units was used to calculate the S/G ratio, except for F. hamatacanthus where 4-vinylguaiacol was not taken into account since it can be derived from the ferulates. Overlapped peaks and compounds with undefined origin were omitted.
Abbreviations: Carb., Carbohydrates; FA, ferulates; G, Guaiacyl units; MW, molecular weight; RT, Retention time; S, Syringyl units; UD, undefined.