## Table S3
Supplemental Data Table S3: Description of the selected 3D surface texture parameters.
Group | Parameter | Unit | Name | Description
ISO 25178 | Sq | µm | Root-mean-square height | Standard deviation of the height distribution or of the amplitudes of the surface.
ISO 25178 | Sp | µm | Maximum peak height | Height between the highest peak and the mean plane.
ISO 25178 | S5p | µm | Five point peak height | Average value of the heights of the five peaks with the largest height.
ISO 25178 | S5v | µm | Five point pit height | Average value of the five deepest pits, within the definition area.
ISO 25178 | Sha | µm² | Closed hill area | Average area of hills connected to the edge.
ISO 25178 | Sda | µm² | Closed dale area | Average area of dales connected to the edge.
ISO 25178 | Spd | 1/µm² | Density of peaks | Number of peaks per unit area.
ISO 25178 | Vv | µm³/µm² | Void volume | Volume of the voids at a material ratio p (10%).
ISO 25178 | Vvc | µm³/µm² | Core void volume | Volume of void of the core, between the material ratios p (10%) and q (80%).
ISO 25178 | Vmp | µm³/µm² | Peak material volume | Volume of material in the peaks, between 0% material ratio and a material ratio p (10%).
ISO 25178 | Sdr | % | Developed interfacial area ratio | Ratio of the increment of the interfacial area of the scale limited surface within the definition area. A completely flat surface will have a Sdr near 0%. A complex surface will have a Sdr of some percent.
ISO 25178 | Str | no unit | Texture aspect ratio | Ratio of the horizontal distance of the autocorrelation function. If the value is near 1, the surface is isotropic. If the value is near 0, the surface is anisotropic.
ISO 25178 | Sal | µm | Autocorrelation length | This parameter expresses the content in wavelengths of the surface. A high value indicates that the surface has mainly high wavelengths (low frequencies).
ISO 25178 | Sdq | no unit | Root-mean-square gradient | Root-Mean-Square slope of the surface. High values indicate a steep slope.
ISO 25178 | Smc | µm | Inverse areal material ratio | Height c at which a given areal material ratio p (10%) is satisfied. The height is calculated from the mean plane.
ISO 25178 | Smr | % | Areal material ratio | Ratio of the area of the material at a specified height (1µm under the mean plane) to the evaluation area.
ISO 25178 | Std | ° | Texture direction | This parameter calculates the main angle for the texture of the surface. This parameter has a meaning if Str is lower than 0.5.
ISO 12781 | FLTv | µm | Reference-to-valley flatness deviation | Flatness deviation from the mean plane to the valleys.
ISO 12781 | FLTp | µm | Peak-to-reference flatness deviation | Flatness deviation from the mean plane to the peaks.
Motif | mea | µm² | Area of hill motifs | Horizontal area enclosed inside the course line.
Motif | mev | µm³ | Mean volume of hill motifs | Material volume of the motif, above the highest saddle point.
Motif | meh | µm | Mean height of peaks | Mean height between the highest saddle point and the peak.
Furrow | madf | µm | Maximum depth of furrows | Maximum depth of furrows.
Furrow | metf | µm | Mean depth of furrows | Mean depth of all furrows contained by the surface.
Furrow | medf | cm/cm² | Mean density of furrows | Mean density of all furrows contained by the surface.
ISO after ISO 12781-1 (2011) and ISO 25178-2 (2012).