## Raw data - before
Supplementary Material S1
Sample | Solution | Temperature | Time | Weight | Height | Diameter | pH | Tissue volume | Bone volume | Canal volume | Canal surface | Tissue surface | Bone surface | Cortical porosity | Bone volume fraction | Canal diameter | Degree of anisotropy | Reaction rim volume | Reaction rim fraction
|  | T | t | wt | h | d | pH | TV | BV | Ca.V | Ca.S | TS | BS | Ct.Po | BV/TV | Ca.Dm | DA | Rr.V | Rr.F
|  | °C | d | mg | mm | mm |  | mm3 | mm³ | mm³ | mm2 | mm2 | mm2 | % | % | µm | # | mm³ | %
B1-12 | FW | 30 | 1 | 62.9 | 3.47 | 3.43 | 7.4027 | 29.3374 | 28.6903 | 0.64512 | 235.8648 | 59.0669 | 287.5713 | 2.199 | 97.7944 | 18.4678 | 0.30887
B1-46 |  |  | 14 | 69.4 | 3.72 | 3.42 | 7.4 | 32.1493 | 31.55 | 0.59826 | 217.3163 | 62.5164 | 275.6277 | 1.8609 | 98.1361 | 16.3036 | 0.36399
B1-48 |  |  | 30 | 67.3 | 3.57 | 3.46 | 7.4 | 31.205 | 30.5754 | 0.62936 | 233.301 | 59.6134 | 290.885 | 2.0169 | 97.9823 | 18.9617 | 0.28751
B1-85 | SW |  | 1 | 69.8 | 3.39 | 3.49 | 7.82 | 30.5661 | 30.0781 | 0.48729 | 182.6376 | 60.0143 | 238.9672 | 1.5942 | 98.4034 | 15.9734 | 0.46922
B1-86 |  |  | 14 | 66.5 | 3.39 | 3.49 | 7.82 | 31.4309 | 30.8382 | 0.59182 | 218.0157 | 61.6565 | 274.7932 | 1.8829 | 98.1144 | 15.1258 | 0.45825
B1-32 |  |  | 30 | 68.2 | 3.53 | 3.46 | 8.04 | 31.246 | 30.7916 | 0.45373 | 176.8746 | 60.9425 | 233.6908 | 1.4521 | 98.5459 | 14.1312 | 0.32031
B1-09 | FWS |  | 1 | 64.8 | 3.59 | 3.45 | 7.16 | 30.1677 | 29.5124 | 0.65469 | 232.3634 | 60.559 | 289.644 | 2.1702 | 97.8279 | 18.3674 | 0.35103
B1-15 |  |  | 14 | 65 | 3.58 | 3.45 | 7.16 | 30.229 | 29.4799 | 0.74718 | 318.8056 | 60.124 | 370.5435 | 2.4717 | 97.522 | 15.7599 | 0.27711
B1-14 |  |  | 30 | 62.1 | 3.41 | 3.46 | 7.16 | 29.2841 | 28.2344 | 0.68064 | 192.6467 | 60.313 | 241.5777 | 2.3243 | 97.6918 | 20.7396 | 0.41984
B1-29 | FW | 60 | 1 | 67.1 | 3.5 | 3.44 | 7.4027 | 30.7523 | 30.2371 | 0.51402 | 166.1742 | 62.8844 | 221.9272 | 1.6715 | 98.3247 | 15.672 | 0.35861
B1-38 |  |  | 3 | 68.4 | 3.52 | 3.46 | 7.4 | 31.0982 | 30.671 | 0.42628 | 165.9153 | 60.9832 | 221.5434 | 1.3707 | 98.6263 | 14.1583 | 0.43326
B1-06 |  |  | 7 | 66.1 | 3.52 | 3.47 | 7.4 | 30.8515 | 29.8639 | 0.59522 | 142.9052 | 65.4568 | 200.8494 | 1.9293 | 98.0756 | 22.9261 | 0.37641
B1-10 |  |  | 14 | 63.6 | 3.46 | 3.43 | 7.4027 | 29.7806 | 29.1864 | 0.59398 | 122.9163 | 56.1993 | 178.2723 | 1.9945 | 98.005 | 22.587 | 0.46673
B1-13 |  |  | 21 | 64.5 | 3.51 | 3.45 | 7.4 | 29.9405 | 29.4472 | 0.49272 | 148.4735 | 60.0871 | 205.7561 | 1.6457 | 98.3525 | 18.6547 | 0.31156
B1-28 |  |  | 30 | 65 | 3.48 | 3.44 | 7.4 | 29.7806 | 29.3716 | 0.41414 | 141.4094 | 60.3896 | 194.6514 | 1.3903 | 98.6053 | 13.9643 | 0.47948
B1-53 | SW |  | 1 | 67.1 | 3.52 | 3.42 | 8.04 | 30.7965 | 30.3387 | 0.45701 | 147.4141 | 62.5567 | 205.6485 | 1.484 | 98.5133 | 17.6507 | 0.5252
B1-49 |  |  | 3 | 66.5 | 3.51 | 3.39 | 8.04 | 30.7083 | 30.2474 | 0.4586 | 161.5335 | 62.7992 | 215.3415 | 1.4934 | 98.4992 | 14.5608 | 0.49826
B1-88 |  |  | 7 | 67.5 | 3.36 | 3.49 | 7.82 | 30.8173 | 30.2949 | 0.52177 | 172.5651 | 61.3119 | 230.3944 | 1.6931 | 98.3048 | 18.1852 | 0.47075
B1-51 |  |  | 14 | 63.8 | 3.53 | 3.43 | 8.04 | 29.5272 | 29.0655 | 0.46118 | 148.0372 | 59.0625 | 204.0303 | 1.5619 | 98.4363 | 18.8518 | 0.39139
B1-52 |  |  | 21 | 67.9 | 3.47 | 3.45 | 8.04 | 31.307 | 30.888 | 0.41759 | 138.0659 | 62.3512 | 193.0174 | 1.3339 | 98.6618 | 15.8046 | 0.36003
B1-60 |  |  | 30 | 66.5 | 3.52 | 3.41 | 8.04 | 30.5943 | 30.1045 | 0.48838 | 171.37 | 60.0566 | 223.9759 | 1.5963 | 98.399 | 16.1132 | 0.5254
B1-37 | FWS |  | 1 | 67 | 3.55 | 3.49 | 7.16 | 30.5355 | 29.9229 | 0.61146 | 252.9233 | 60.3623 | 307.0486 | 2.0025 | 97.9938 | 15.5703 | 0.43871
B1-67 |  |  | 3 | 65.4 | 3.53 | 3.46 | 7.16 | 29.9702 | 29.4746 | 0.49528 | 173.0292 | 58.558 | 229.3888 | 1.6526 | 98.3462 | 17.9522 | 0.37334
B1-70 |  |  | 7 | 64.4 | 3.43 | 3.47 | 7.16 | 29.5576 | 29.0326 | 0.52456 | 179.8376 | 58.2299 | 235.1444 | 1.7747 | 98.2238 | 19.0663 | 0.30941
B1-72 |  |  | 14 | 65.6 | 3.48 | 3.45 | 7.16 | 30.1148 | 29.6308 | 0.4836 | 175.0844 | 58.1668 | 231.0572 | 1.6058 | 98.3928 | 15.8051 | 0.38946
B1-73 |  |  | 21 | 66.3 | 3.43 | 3.47 | 7.16 | 30.175 | 29.739 | 0.4353 | 159.9572 | 59.5307 | 216.4263 | 1.4426 | 98.5551 | 16.0483 | 0.35954
B1-81 |  |  | 30 | 66 | 3.49 | 3.44 | 7.16 | 30.4008 | 29.9037 | 0.49684 | 173.3129 | 58.1318 | 230.2671 | 1.6343 | 98.3649 | 17.0926 | 0.34729
B1-39 | FW | 90 | 1 | 64.4 | 3.45 | 3.29 | 7.4027 | 29.3411 | 28.7423 | 0.59693 | 232.079 | 61.3547 | 283.8587 | 2.0344 | 97.9594 | 17.0067 | 0.40837
B1-40 |  |  | 3 | 67.2 | 3.43 | 3.45 | 7.4 | 30.6077 | 30.1562 | 0.45101 | 133.9895 | 59.2683 | 190.8048 | 1.4735 | 98.5249 | 20.6341 | 0.39625
B1-41 |  |  | 7 | 64.7 | 3.46 | 3.43 | 7.4 | 29.6837 | 29.2239 | 0.45731 | 145.4309 | 62.8928 | 196.8655 | 1.5406 | 98.4511 | 17.612 | 0.53194
B1-43 |  |  | 14 | 67.3 | 3.44 | 3.44 | 7.4027 | 31.0289 | 30.5117 | 0.51464 | 167.9382 | 66.415 | 222.0531 | 1.6586 | 98.333 | 15.5861 | 0.38527
B1-30 |  |  | 21 | 69.2 | 3.53 | 3.46 | 7.4 | 31.5373 | 31.1104 | 0.42641 | 149.9673 | 60.5147 | 207.2265 | 1.3521 | 98.6465 | 14.9355 | 0.33335
B1-31 |  |  | 30 | 65.1 | 3.57 | 3.43 | 7.4 | 29.6895 | 29.2547 | 0.43369 | 143.7365 | 59.7015 | 196.7681 | 1.4608 | 98.5353 | 14.5376 | 0.38907
B1-02 | SW |  | 1 | 62.6 | 3.43 | 3.41 | 8.04 | 29.1937 | 28.5445 | 0.64709 | 245.2015 | 61.728 | 297.6262 | 2.2165 | 97.7761 | 17.3256 | 0.24267
B1-04 |  |  | 3 | 57.1 | 3.35 | 3.37 | 8.04 | 26.8154 | 26.2282 | 0.58667 | 160.8121 | 53.5202 | 211.5332 | 2.1878 | 97.8102 | 20.9293 | 0.41643
B1-07 |  |  | 7 | 64.8 | 3.62 | 3.37 | 7.82 | 29.5705 | 29.1905 | 0.37923 | 128.4921 | 59.2873 | 184.5893 | 1.2824 | 98.7149 | 16.1095 | 0.39841
B1-08 |  |  | 14 | 67.5 | 3.59 | 3.4 | 8.04 | 30.7674 | 30.3336 | 0.43273 | 156.4047 | 62.0977 | 214.1476 | 1.4065 | 98.5901 | 15.9413 | 0.33132
B1-16 |  |  | 21 | 65.4 | 3.41 | 3.4 | 8.04 | 29.7012 | 29.3043 | 0.39654 | 144.9214 | 58.9945 | 202.0316 | 1.3351 | 98.6636 | 15.4081 | 0.40905
B1-20 |  |  | 30 | 62.8 | 3.42 | 3.41 | 8.04 | 28.8698 | 28.3754 | 0.49204 | 177.8173 | 61.8087 | 228.6808 | 1.7043 | 98.2875 | 16.2094 | 0.33571
B1-75 | FWS |  | 1 | 65.3 | 3.46 | 3.47 | 7.16 | 29.8188 | 29.3159 | 0.50175 | 224.5019 | 57.4214 | 275.9779 | 1.6827 | 98.3136 | 13.0652 | 0.3533
B1-76 |  |  | 3 | 65.6 | 3.46 | 3.47 | 7.16 | 29.9829 | 29.4336 | 0.54761 | 198.7366 | 59.0185 | 251.5205 | 1.8264 | 98.1681 | 17.7317 | 0.33175
B1-77 |  |  | 7 | 65.5 | 3.46 | 3.47 | 7.16 | 29.9547 | 29.5042 | 0.45017 | 166.5863 | 58.7677 | 224.1996 | 1.5028 | 98.4962 | 16.8753 | 0.30172
B1-78 |  |  | 14 | 66 | 3.48 | 3.46 | 7.16 | 29.9711 | 29.5598 | 0.41116 | 151.4219 | 58.1521 | 208.7403 | 1.3718 | 98.6277 | 15.5054 | 0.42022
B1-74 |  |  | 21 | 66.1 | 3.49 | 3.48 | 7.16 | 30.477 | 29.9708 | 0.50583 | 169.0273 | 59.0113 | 226.508 | 1.6597 | 98.3391 | 17.2276 | 0.41574
B1-82 |  |  | 30 | 66.7 | 3.51 | 3.44 | 7.16 | 30.4004 | 29.945 | 0.45446 | 178.3557 | 61.098 | 235.426 | 1.4949 | 98.5021 | 14.7321 | 0.38974