## Raw data - after
Supplementary Material S2
Sample | Solution | Temperature | Time | Weight | Height | Diameter | pH | Tissue Volume | Bone volume | Canal volume | Canal surface | Tissue surface | Bone surface | Cortical porosity | Bone volume fraction | Canal diameter | Degree of anisotropy | Reaction rim volume | Reaction rim fraction
|  | T | t | wt | h | d | pH | TV | BV | Ca.V | Ca.S | TS | BS | Ct.Po | BV/TV | Ca.Dm | DA | Rr.V | Rr.F
|  | °C | d | mg | mm | mm |  | mm3 | mm³ | mm³ | mm2 | mm2 | mm2 | % | % | µm | # | mm³ | %
B1-12 | FW | 30 | 1 | 62.3 |  |  | 7.3922 | 29.1828 | 28.6093 | 0.57195 | 180.2591 | 58.8819 | 231.6925 | 1.9599 | 98.0346 | 19.5105 | 0.35306 | 0.04035 | 0.14104
B1-46 |  |  | 14 | 69.4 |  |  | 7.7648 | 32.0068 | 31.4857 | 0.5203 | 167.3491 | 62.3777 | 226.4808 | 1.6256 | 98.3719 | 17.4442 | 0.41384 | 0.14903 | 0.47331
B1-48 |  |  | 30 | 67.6 |  |  | 7.6556 | 31.4447 | 30.896 | 0.54659 | 169.4361 | 61.9945 | 222.645 | 1.7382 | 98.2549 | 19.903 | 0.36685 | 0.22098 | 0.71523
B1-85 | SW |  | 1 | 69.7 |  |  | 7.7117 | 30.9326 | 30.3155 | 0.61526 | 259.8966 | 61.8511 | 311.6708 | 1.989 | 98.0051 | 14.4688 | 0.44214 | 0.029188 | 0.096282
B1-86 |  |  | 14 | 67 |  |  | 7.7123 | 31.4436 | 30.8977 | 0.54576 | 196.1536 | 59.5595 | 254.6702 | 1.7357 | 98.2637 | 15.6874 | 0.48859 | 0.042392 | 0.1372
B1-32 |  |  | 30 | 68.6 |  |  | 8.137 | 31.447 | 30.9793 | 0.46708 | 186.2902 | 59.7782 | 242.8446 | 1.4853 | 98.5128 | 14.0055 | 0.40348 | 0.020626 | 0.06658
B1-09 | FWS |  | 1 | 64.7 |  |  | 6.538 | 30.271 | 29.6291 | 0.63925 | 199.7282 | 62.2597 | 250.3287 | 2.1118 | 97.8797 | 19.1138 | 0.44566 | 0.081018 | 0.27344
B1-15 |  |  | 14 | 64.6 |  |  | 7.5389 | 30.0466 | 29.4956 | 0.55004 | 181.1682 | 61.0617 | 237.5712 | 1.8306 | 98.1663 | 18.4518 | 0.33964 | 0.30683 | 1.0403
B1-14 |  |  | 30 | 61.4 |  |  | 7.2054 | 29.318 | 28.617 | 0.69888 | 202.3199 | 59.9743 | 253.5315 | 2.3838 | 97.6092 | 20.1786 | 0.43074 | 0.47853 | 1.6722
B1-29 | FW | 60 | 1 | 67.2 |  |  | 7.6476 | 31.0854 | 30.5375 | 0.54671 | 191.4127 | 61.0036 | 245.8123 | 1.7587 | 98.2375 | 15.6845 | 0.45562 | 0.046019 | 0.1507
B1-38 |  |  | 3 | 68.2 |  |  | 7.7659 | 31.503 | 31.0537 | 0.44887 | 181.0695 | 59.3258 | 237.6098 | 1.4248 | 98.5738 | 14.0649 | 0.40048 | 0.012449 | 0.040089
B1-06 |  |  | 7 | 65.6 |  |  | 7.6976 | 31.3332 | 30.5941 | 0.73778 | 221.0558 | 65.0544 | 277.9744 | 2.3546 | 97.6411 | 21.6216 | 0.38588 | 0.24307 | 0.7945
B1-10 |  |  | 14 | 63.1 |  |  | 7.9144 | 30.0358 | 29.2558 | 0.77925 | 246.9863 | 60.4665 | 302.2634 | 2.5944 | 97.4031 | 19.7366 | 0.30803 | 0.24639 | 0.84219
B1-13 |  |  | 21 | 63.9 |  |  | 7.7364 | 30.1117 | 29.5555 | 0.55477 | 193.8561 | 60.5666 | 248.1454 | 1.8424 | 98.1529 | 17.303 | 0.28045 | 0.33342 | 1.1281
B1-28 |  |  | 30 | 64.8 |  |  | 7.678 | 29.9811 | 29.5179 | 0.46224 | 188.2062 | 60.9857 | 244.0051 | 1.5418 | 98.455 | 12.9616 | 0.47743 | 0.36578 | 1.2392
B1-53 | SW |  | 1 | 67.4 |  |  | 7.9027 | 30.9429 | 30.4496 | 0.49306 | 171.9272 | 59.5159 | 230.0561 | 1.5934 | 98.4058 | 17.4362 | 0.50096 | 0.0077672 | 0.025508
B1-49 |  |  | 3 | 66.8 |  |  | 7.9521 | 30.7124 | 30.2578 | 0.4542 | 162.1342 | 59.3218 | 219.6322 | 1.4789 | 98.5198 | 14.6862 | 0.52184 | 0.0097789 | 0.032319
B1-88 |  |  | 7 | 67.6 |  |  | 7.5656 | 31.2046 | 30.6487 | 0.5554 | 195.6672 | 60.7917 | 253.0566 | 1.7798 | 98.2185 | 17.6674 | 0.47451 | 0.047529 | 0.15508
B1-51 |  |  | 14 | 64.3 |  |  | 7.9036 | 30.0646 | 29.5508 | 0.51283 | 168.8642 | 60.207 | 223.0797 | 1.7058 | 98.2909 | 18.2944 | 0.39614 | 0.02211 | 0.074819
B1-52 |  |  | 21 | 68.6 |  |  | 7.923 | 31.2898 | 30.801 | 0.48859 | 189.8313 | 59.3828 | 247.3147 | 1.5615 | 98.4379 | 15.1701 | 0.39678 | 0.0051972 | 0.016873
B1-60 |  |  | 30 | 67.1 |  |  | 7.7072 | 30.509 | 30.0506 | 0.45815 | 167.9564 | 59.0984 | 225.2949 | 1.5017 | 98.4975 | 16.3267 | 0.47875 | 0.013374 | 0.044504
B1-37 | FWS |  | 1 | 66.8 |  |  | 6.715 | 30.4947 | 29.982 | 0.51153 | 183.639 | 61.2074 | 238.898 | 1.6774 | 98.3189 | 17.0953 | 0.45639 | 0.035984 | 0.12002
B1-67 |  |  | 3 | 65 |  |  | 7.0795 | 29.8522 | 29.3527 | 0.49822 | 169.5929 | 61.8935 | 224.528 | 1.6689 | 98.3267 | 17.8331 | 0.4177 | 0.13514 | 0.46041
B1-70 |  |  | 7 | 63.4 |  |  | 7.2561 | 29.4391 | 28.9175 | 0.52051 | 179.1019 | 58.9879 | 232.3485 | 1.7681 | 98.2279 | 18.5456 | 0.33788 | 0.010801 | 0.03735
B1-72 |  |  | 14 | 64.5 |  |  | 7.5979 | 29.9685 | 29.4883 | 0.47932 | 175.2621 | 58.6498 | 229.4436 | 1.5994 | 98.3976 | 15.6481 | 0.39737 | 0.18683 | 0.63359
B1-73 |  |  | 21 | 65.6 |  |  | 7.6763 | 30.1739 | 29.7682 | 0.40449 | 137.4287 | 60.1371 | 192.2353 | 1.3405 | 98.6554 | 16.3948 | 0.43218 | 0.16856 | 0.56625
B1-81 |  |  | 30 | 65 |  |  | 7.6885 | 30.2206 | 29.7462 | 0.47407 | 161.1564 | 57.9737 | 217.2297 | 1.5687 | 98.43 | 17.162 | 0.37094 | 0.055038 | 0.18503
B1-39 | FW | 90 | 1 | 63.9 |  |  | 7.6581 | 29.4936 | 28.9829 | 0.50964 | 171.973 | 58.5465 | 224.881 | 1.728 | 98.2686 | 18.7279 | 0.40858 | 0.027256 | 0.094043
B1-40 |  |  | 3 | 66.4 |  |  | 7.6188 | 30.7365 | 30.2354 | 0.50043 | 170.2575 | 59.3124 | 226.7504 | 1.6281 | 98.3697 | 19.2646 | 0.35958 | 0.1383 | 0.45741
B1-41 |  |  | 7 | 62.8 |  |  | 7.5108 | 29.6378 | 29.118 | 0.51829 | 192.7048 | 60.4641 | 245.1021 | 1.7488 | 98.2463 | 16.8521 | 0.46577 | 0.29188 | 1.0024
B1-43 |  |  | 14 | 60.4 |  |  | 7.4128 | 31.1324 | 30.5429 | 0.58757 | 234.1437 | 64.3733 | 287.5777 | 1.8873 | 98.1063 | 14.0102 | 0.39761 | 0.24396 | 0.79875
B1-30 |  |  | 21 | 61.5 |  |  | 7.5386 | 31.8829 | 31.3589 | 0.52326 | 218.9484 | 62.5802 | 276.7143 | 1.6412 | 98.3567 | 13.6972 | 0.36505 | 0.13643 | 0.43507
B1-31 |  |  | 30 | 53.7 |  |  | 7.3332 | 30.0643 | 29.5558 | 0.50719 | 197.4834 | 61.8483 | 251.6146 | 1.687 | 98.3086 | 13.927 | 0.37893 | 0.29711 | 1.0052
B1-02 | SW |  | 1 | 62 |  |  | 7.6976 | 29.1503 | 28.1026 | 0.69525 | 225.9732 | 60.8445 | 263.7372 | 2.3851 | 97.727 | 18.8435 | 0.37668 | 0.018724 | 0.066629
B1-04 |  |  | 3 | 55.4 |  |  | 7.6286 | 26.9836 | 26.3543 | 0.62893 | 184.8477 | 53.2478 | 236.3409 | 2.3308 | 97.6678 | 20.2959 | 0.44126 | 0.0097712 | 0.037076
B1-07 |  |  | 7 | 64.4 |  |  | 7.5795 | 29.6587 | 29.1976 | 0.46033 | 174.8263 | 58.8697 | 229.8068 | 1.5521 | 98.51 | 15.2394 | 0.42754 | 0.0099799 | 0.034181
B1-08 |  |  | 14 | 66.5 |  |  | 7.4224 | 30.7866 | 30.2689 | 0.51675 | 212.894 | 61.3998 | 269.7014 | 1.6785 | 98.3184 | 14.7843 | 0.4402 | 0.062897 | 0.20779
B1-16 |  |  | 21 | 63 |  |  | 7.4792 | 29.8222 | 29.3767 | 0.44442 | 177.003 | 60.1964 | 232.4267 | 1.4902 | 98.5064 | 14.6734 | 0.33984 | 0.027938 | 0.095104
B1-20 |  |  | 30 | 60.4 |  |  | 7.4205 | 28.7184 | 28.2681 | 0.44899 | 147.4985 | 61.8379 | 203.2465 | 1.5634 | 98.432 | 17.6254 | 0.38032 | 0.024076 | 0.085171
B1-75 | FWS |  | 1 | 64.2 |  |  | 6.7938 | 29.5412 | 29.1587 | 0.38182 | 135.8458 | 57.6787 | 189.3185 | 1.2925 | 98.7053 | 14.8386 | 0.43717 | 0.044126 | 0.15133
B1-76 |  |  | 3 | 64 |  |  | 7.2852 | 29.6844 | 29.1838 | 0.49968 | 173.4601 | 59.2026 | 227.9705 | 1.6833 | 98.3137 | 18.2462 | 0.38364 | 0.15427 | 0.52862
B1-77 |  |  | 7 | 63.6 |  |  | 7.2672 | 29.9402 | 29.3902 | 0.54762 | 207.3278 | 62.4517 | 258.2529 | 1.8291 | 98.1629 | 15.6326 | 0.38253 | 0.17504 | 0.59557
B1-78 |  |  | 14 | 58.7 |  |  | 7.5977 | 29.9418 | 29.4801 | 0.46094 | 212.6788 | 60.2768 | 268.429 | 1.5394 | 98.4578 | 13.1122 | 0.31813 | 0.21861 | 0.74156
B1-74 |  |  | 21 | 54.6 |  |  | 7.1388 | 30.8981 | 30.2889 | 0.60716 | 255.3269 | 62.9295 | 308.2458 | 1.965 | 98.0284 | 14.4506 | 0.30165 | 0.20949 | 0.69165
B1-82 |  |  | 30 | 54.6 |  |  | 6.5548 | 30.5641 | 30.1623 | 0.4006 | 144.4613 | 60.68 | 199.1455 | 1.3107 | 98.6854 | 14.7562 | 0.41054 | 0.34164 | 1.1327