## Raw data - difference
Supplementary Material S3
Sample | Solution | Temperature | Time | Weight | Height | Diameter | pH | Tissue volume | Bone volume | Canal volume | Canal surface | Tissue surface | Bone surface | Cortical porosity | Bone volume fraction | Canal diameter | Degree of anisotropy | Reaction rim volume | Reaction rim fraction
|  | T | t | wt | h | d | pH | TV | BV | Ca.V | Ca.S | TS | BS | Ct.Po | BV/TV | Ca.Dm | DA | Rr.V | Rr.F
|  | °C | d | mg | mm | mm |  | mm3 | mm³ | mm³ | mm2 | mm2 | mm2 | % | % | µm | # | mm³ | %
B1-12 | FW | 30 | 1 | -0.6 |  |  | -0.010493 | -0.15458 | -0.081055 | -0.073166 | -55.6057 | -0.18503 | -55.8788 | -0.23907 | 0.24026 | 1.0427 | 0.044185 | 0.04035 | 0.14104
B1-46 |  |  | 14 | 0 |  |  | 0.36483 | -0.14244 | -0.064312 | -0.077958 | -49.9672 | -0.13864 | -49.1469 | -0.23529 | 0.23581 | 1.1406 | 0.049843 | 0.14903 | 0.47331
B1-48 |  |  | 30 | 0.3 |  |  | 0.25562 | 0.23973 | 0.3206 | -0.082778 | -63.865 | 2.3811 | -68.24 | -0.27863 | 0.27258 | 0.94129 | 0.079336 | 0.22098 | 0.71523
B1-85 | SW |  | 1 | -0.1 |  |  | -0.10833 | 0.36651 | 0.23744 | 0.12797 | 77.259 | 1.8368 | 72.7036 | 0.39481 | -0.39836 | -1.5045 | -0.027079 | 0.029188 | 0.096282
B1-86 |  |  | 14 | 0.5 |  |  | -0.10773 | 0.012758 | 0.059475 | -0.046064 | -21.8621 | -2.0969 | -20.123 | -0.14726 | 0.14934 | 0.56162 | 0.030339 | 0.042392 | 0.1372
B1-32 |  |  | 30 | 0.4 |  |  | 0.097045 | 0.20101 | 0.1877 | 0.013355 | 9.4156 | -1.1643 | 9.1539 | 0.033185 | -0.033033 | -0.12568 | 0.083165 | 0.020626 | 0.06658
B1-09 | FWS |  | 1 | -0.1 |  |  | -0.62196 | 0.10325 | 0.11667 | -0.015439 | -32.6352 | 1.7007 | -39.3153 | -0.058404 | 0.051767 | 0.74642 | 0.094632 | 0.081018 | 0.27344
B1-15 |  |  | 14 | -0.4 |  |  | 0.37893 | -0.1824 | 0.015713 | -0.19714 | -137.6374 | 0.93768 | -132.9723 | -0.64111 | 0.64429 | 2.6919 | 0.062529 | 0.30683 | 1.0403
B1-14 |  |  | 30 | -0.7 |  |  | 0.045351 | 0.033834 | 0.38263 | 0.018241 | 9.6733 | -0.33875 | 11.9538 | 0.059535 | -0.082598 | -0.561 | 0.010903 | 0.47853 | 1.6722
B1-29 | FW | 60 | 1 | 0.1 |  |  | 0.24489 | 0.33309 | 0.3004 | 0.032688 | 25.2385 | -1.8808 | 23.8851 | 0.087245 | -0.087193 | 0.0125 | 0.097013 | 0.046019 | 0.1507
B1-38 |  |  | 3 | -0.2 |  |  | 0.36587 | 0.40474 | 0.38263 | 0.022591 | 15.1543 | -1.6574 | 16.0664 | 0.054101 | -0.052521 | -0.09338 | -0.032784 | 0.012449 | 0.040089
B1-06 |  |  | 7 | -0.5 |  |  | 0.29762 | 0.48164 | 0.73019 | 0.14257 | 78.1505 | -0.40245 | 77.1249 | 0.42534 | -0.43451 | -1.3045 | 0.0094701 | 0.24307 | 0.7945
B1-10 |  |  | 14 | -0.5 |  |  | 0.51169 | 0.2552 | 0.06934 | 0.18527 | 124.07 | 4.2672 | 123.9911 | 0.5999 | -0.60185 | -2.8504 | -0.1587 | 0.24639 | 0.84219
B1-13 |  |  | 21 | -0.6 |  |  | 0.33642 | 0.17122 | 0.10829 | 0.062054 | 45.3826 | 0.47943 | 42.3893 | 0.19672 | -0.1996 | -1.3517 | -0.031108 | 0.33342 | 1.1281
B1-28 |  |  | 30 | -0.2 |  |  | 0.27797 | 0.20051 | 0.1463 | 0.048099 | 46.7967 | 0.59608 | 49.3537 | 0.15143 | -0.15031 | -1.0027 | -0.0020451 | 0.36578 | 1.2392
B1-53 | SW |  | 1 | 0.3 |  |  | -0.13728 | 0.14638 | 0.11096 | 0.036051 | 24.5131 | -3.0407 | 24.4076 | 0.10949 | -0.10745 | -0.21453 | -0.024247 | 0.0077672 | 0.025508
B1-49 |  |  | 3 | 0.3 |  |  | -0.087894 | 0.0040802 | 0.010365 | -0.0044041 | 0.60064 | -3.4774 | 4.2907 | -0.014538 | 0.020662 | 0.12543 | 0.023577 | 0.0097789 | 0.032319
B1-88 |  |  | 7 | 0.1 |  |  | -0.2544 | 0.38732 | 0.35385 | 0.033626 | 23.1021 | -0.52017 | 22.6623 | 0.086746 | -0.086242 | -0.5178 | 0.003758 | 0.047529 | 0.15508
B1-51 |  |  | 14 | 0.5 |  |  | -0.13635 | 0.5374 | 0.48526 | 0.051658 | 20.827 | 1.1444 | 19.0494 | 0.14391 | -0.14547 | -0.55744 | 0.0047545 | 0.02211 | 0.074819
B1-52 |  |  | 21 | 0.7 |  |  | -0.11702 | -0.017196 | -0.087027 | 0.070997 | 51.7654 | -2.9684 | 54.2973 | 0.22764 | -0.22391 | -0.63449 | 0.036744 | 0.0051972 | 0.016873
B1-60 |  |  | 30 | 0.6 |  |  | -0.3328 | -0.085241 | -0.053828 | -0.030232 | -3.4135 | -0.95822 | 1.3189 | -0.094631 | 0.098488 | 0.21352 | -0.046646 | 0.013374 | 0.044504
B1-37 | FWS |  | 1 | -0.2 |  |  | -0.44504 | -0.040804 | 0.059152 | -0.099934 | -69.2843 | 0.84507 | -68.1507 | -0.32503 | 0.3251 | 1.5251 | 0.017674 | 0.035984 | 0.12002
B1-67 |  |  | 3 | -0.4 |  |  | -0.080483 | -0.11806 | -0.12193 | 0.0029356 | -3.4363 | 3.3356 | -4.8608 | 0.01637 | -0.019515 | -0.11909 | 0.044354 | 0.13514 | 0.46041
B1-70 |  |  | 7 | -1 |  |  | 0.096076 | -0.11845 | -0.11512 | -0.0040482 | -0.7357 | 0.75798 | -2.796 | -0.0066106 | 0.0041462 | -0.52065 | 0.028468 | 0.010801 | 0.03735
B1-72 |  |  | 14 | -1.1 |  |  | 0.43793 | -0.14627 | -0.14251 | -0.004279 | 0.17771 | 0.48299 | -1.6136 | -0.0064403 | 0.0047159 | -0.15696 | 0.0079149 | 0.18683 | 0.63359
B1-73 |  |  | 21 | -0.7 |  |  | 0.51635 | -0.0011131 | 0.029148 | -0.030809 | -22.5284 | 0.60645 | -24.191 | -0.10205 | 0.10024 | 0.34654 | 0.072636 | 0.21176 | 0.56625
B1-81 |  |  | 30 | -1 |  |  | 0.5285 | -0.1802 | -0.15756 | -0.022773 | -12.1565 | -0.15806 | -13.0375 | -0.065611 | 0.065178 | 0.06941 | 0.023653 | 0.055038 | 0.18503
B1-39 | FW | 90 | 1 | -0.5 |  |  | 0.25538 | 0.15249 | 0.24056 | -0.087287 | -60.106 | -2.8082 | -58.9776 | -0.30647 | 0.30916 | 1.7212 | 0.0002104 | 0.027256 | 0.094043
B1-40 |  |  | 3 | -0.8 |  |  | 0.2188 | 0.1288 | 0.079187 | 0.049413 | 36.268 | 0.044078 | 35.9456 | 0.15459 | -0.15524 | -1.3695 | -0.036667 | 0.1383 | 0.45741
B1-41 |  |  | 7 | -1.9 |  |  | 0.11076 | -0.045907 | -0.10589 | 0.060983 | 47.2739 | -2.4287 | 48.2366 | 0.20815 | -0.20479 | -0.75989 | -0.066169 | 0.29188 | 1.0024
B1-43 |  |  | 14 | -6.9 |  |  | 0.010104 | 0.10349 | 0.031196 | 0.072928 | 66.2056 | -2.0417 | 65.5246 | 0.22874 | -0.22667 | -1.5759 | 0.01234 | 0.24396 | 0.79875
B1-30 |  |  | 21 | -7.7 |  |  | 0.13856 | 0.34562 | 0.24854 | 0.096848 | 68.9811 | 2.0655 | 69.4878 | 0.28911 | -0.28984 | -1.2384 | 0.031698 | 0.13643 | 0.43507
B1-31 |  |  | 30 | -11.4 |  |  | -0.066842 | 0.37473 | 0.30109 | 0.073499 | 53.7468 | 2.1468 | 54.8465 | 0.22627 | -0.22667 | -0.61065 | -0.010145 | 0.29711 | 1.0052
B1-02 | SW |  | 1 | -0.6 |  |  | -0.34238 | -0.043434 | -0.44191 | 0.048163 | -19.2284 | -0.88357 | -33.8889 | 0.16853 | -0.049066 | 1.5179 | 0.13401 | 0.018724 | 0.066629
B1-04 |  |  | 3 | -1.7 |  |  | -0.41138 | 0.16817 | 0.12607 | 0.042258 | 24.0355 | -0.27238 | 24.8077 | 0.14297 | -0.14237 | -0.63337 | 0.024828 | 0.0097712 | 0.037076
B1-07 |  |  | 7 | -0.4 |  |  | -0.24049 | 0.088153 | 0.0071189 | 0.081103 | 46.3341 | -0.41767 | 45.2175 | 0.26964 | -0.20489 | -0.8701 | 0.029134 | 0.0099799 | 0.034181
B1-08 |  |  | 14 | -1 |  |  | -0.61764 | 0.01917 | -0.064771 | 0.084017 | 56.4893 | -0.6979 | 55.5539 | 0.27203 | -0.27178 | -1.157 | 0.10887 | 0.062897 | 0.20779
B1-16 |  |  | 21 | -2.4 |  |  | -0.56085 | 0.12098 | 0.072485 | 0.047879 | 32.0817 | 1.2019 | 30.3951 | 0.15513 | -0.15718 | -0.73478 | -0.069205 | 0.027938 | 0.095104
B1-20 |  |  | 30 | -2.4 |  |  | -0.61952 | -0.1514 | -0.10729 | -0.043051 | -30.3188 | 0.029165 | -25.4343 | -0.14092 | 0.14455 | 1.4161 | 0.044605 | 0.024076 | 0.085171
B1-75 | FWS |  | 1 | -1.1 |  |  | -0.3662 | -0.27759 | -0.15719 | -0.11993 | -88.6561 | 0.25729 | -86.6594 | -0.39015 | 0.39172 | 1.7734 | 0.08387 | 0.044126 | 0.15133
B1-76 |  |  | 3 | -1.6 |  |  | 0.1252 | -0.29849 | -0.2498 | -0.047929 | -25.2765 | 0.18414 | -23.55 | -0.1431 | 0.14562 | 0.51448 | 0.051884 | 0.15427 | 0.52862
B1-77 |  |  | 7 | -1.9 |  |  | 0.10724 | -0.014512 | -0.11407 | 0.097455 | 40.7415 | 3.684 | 34.0533 | 0.32623 | -0.33324 | -1.2427 | 0.080808 | 0.17504 | 0.59557
B1-78 |  |  | 14 | -7.3 |  |  | 0.43772 | -0.029225 | -0.079712 | 0.049781 | 61.2568 | 2.1247 | 59.6887 | 0.1676 | -0.16996 | -2.3932 | -0.10208 | 0.21861 | 0.74156
B1-74 |  |  | 21 | -11.5 |  |  | -0.021221 | 0.42108 | 0.31808 | 0.10133 | 86.2995 | 3.9182 | 81.7378 | 0.30532 | -0.31071 | -2.777 | -0.1141 | 0.20949 | 0.69165
B1-82 |  |  | 30 | -12.1 |  |  | -0.60517 | 0.16367 | 0.21723 | -0.053861 | -33.8944 | -0.418 | -36.2805 | -0.18423 | 0.18327 | 0.02414 | 0.020799 | 0.34164 | 1.1327