## 30°C FW Ca.Dm distribution
Supplementary Material S6
|  | before |  |  | after |  |  | difference
St.Th | St.Th | FW 30°C 1d | FW 30°C 14d | FW 30°C 30d | FW 30°C 1d | FW 30°C 14d | FW 30°C 30d | FW 30°C 1d | FW 30°C 14d | FW 30°C 30d
Mid-range | Mid-range | Percent volume in range |  |  | Percent volume in range |  |  | Percent volume in range
µm | mm | % |  |  | % |  |  | %
6 | 0.006 | 31.3874 | 28.5372 | 31.9773 | 22.8137 | 21.7686 | 22.0283 | -8.5737 | -6.7686 | -9.949
12 | 0.012 | 11.173 | 20.9902 | 12.4803 | 12.9744 | 21.5511 | 15.6404 | 1.8014 | 0.5609 | 3.1601
18 | 0.018 | 15.0645 | 20.7717 | 17.2901 | 18.6813 | 22.8676 | 20.8076 | 3.6168 | 2.0959 | 3.5175
24 | 0.024 | 19.5532 | 17.1307 | 17.5562 | 22.5593 | 19.627 | 20.4426 | 3.0061 | 2.4963 | 2.8864
30 | 0.03 | 12.8412 | 7.6986 | 8.9971 | 13.4878 | 8.9788 | 9.7776 | 0.6466 | 1.2802 | 0.7805
36 | 0.036 | 5.6523 | 3.018 | 3.9728 | 5.6108 | 3.2806 | 4.325 | -0.0415 | 0.2626 | 0.3522
42 | 0.042 | 2.7639 | 1.3885 | 2.7317 | 2.5106 | 1.4248 | 2.679 | -0.2533 | 0.0363 | -0.0527
48 | 0.048 | 1.0302 | 0.2653 | 1.7079 | 0.972 | 0.3628 | 1.6498 | -0.0582 | 0.0975 | -0.0581
54 | 0.054 | 0.3904 | 0.0952 | 0.9053 | 0.2413 | 0.08 | 0.9598 | -0.1491 | -0.0152 | 0.0545
60 | 0.06 | 0.1441 | 0.074 | 0.7081 | 0.1269 | 0.0586 | 0.594 | -0.0172 | -0.0154 | -0.1141
66 | 0.066 |  | 0.0306 | 0.6769 | 0.022 |  | 0.5388 | 0.022 | -0.0306 | -0.1381
72 | 0.072 |  |  | 0.5216 |  |  | 0.3705 |  |  | -0.1511
78 | 0.078 |  |  | 0.3052 |  |  | 0.1344 |  |  | -0.1708
84 | 0.084 |  |  | 0.0501 |  |  | 0.0523 |  |  | 0.0022
90 | 0.09 |  |  | 0.1194 | [5 empty] | -0.1194
96 | 0.096
102 | 0.102
108 | 0.108
114 | 0.114
120 | 0.12
126 | 0.126
132 | 0.132
138 | 0.138
144 | 0.144
150 | 0.15
156 | 0.156
162 | 0.162
168 | 0.168
174 | 0.174
180 | 0.18

## 60°C FW Ca.Dm distribution
Supplementary Material S6
|  | before | [5 empty] | after | [5 empty] | difference
St.Th | St.Th | FW 60°C 1d | FW 60°C 3d | FW 60°C 7d | FW 60°C 21d | FW 60°C 14d | FW 60°C 30d | FW 60°C 1d | FW 60°C 3d | FW 60°C 7d | FW 60°C 14d | FW 60°C 21d | FW 60°C 30d | FW 60°C 1d | FW 60°C 3d | FW 60°C 7d | FW 60°C 14d | FW 60°C 21d | FW 60°C 30d
Mid-range | Mid-range | Percent volume in range | [5 empty] | Percent volume in range | [5 empty] | Percent volume in range
µm | mm | % | [5 empty] | % | [5 empty] | %
6 | 0.006 | 20.8146 | 31.3191 | 12.2489 | 4.9658 | 18.2521 | 23.3975 | 26.0553 | 33.9518 | 23.1734 | 23.9283 | 26.7287 | 35.8928 | 5.2407 | 2.6327 | 10.9245 | 18.9625 | 8.4766 | 12.4953
12 | 0.012 | 31.5933 | 29.0351 | 13.8322 | 19.6844 | 19.2841 | 41.4986 | 26.6867 | 26.9044 | 10.8705 | 15.8667 | 17.5522 | 33.4359 | -4.9066 | -2.1307 | -2.9617 | -3.8177 | -1.7319 | -8.0627
18 | 0.018 | 24.2634 | 20.2637 | 19.6547 | 20.8776 | 23.7014 | 20.7074 | 21.6832 | 19.0645 | 15.3411 | 15.2828 | 21.0674 | 16.6063 | -2.5802 | -1.1992 | -4.3136 | -5.5948 | -2.634 | -4.1011
24 | 0.024 | 15.7703 | 13.2597 | 22.7984 | 24.5136 | 21.8214 | 9.9665 | 16.2135 | 13.3719 | 19.7126 | 18.797 | 19.3248 | 9.4622 | 0.4432 | 0.1122 | -3.0858 | -5.7166 | -2.4966 | -0.5043
30 | 0.03 | 5.2982 | 4.4286 | 15.5643 | 16.7524 | 10.3285 | 2.9455 | 6.3228 | 4.8583 | 14.3115 | 13.7766 | 9.5417 | 3.0111 | 1.0246 | 0.4297 | -1.2528 | -2.9758 | -0.7868 | 0.0656
36 | 0.036 | 1.3739 | 1.2835 | 7.6431 | 7.8285 | 3.8368 | 0.9099 | 1.817 | 1.3833 | 7.6969 | 6.9348 | 3.4114 | 0.8429 | 0.4431 | 0.0998 | 0.0538 | -0.8937 | -0.4254 | -0.067
42 | 0.042 | 0.6193 | 0.3699 | 4.1534 | 3.5866 | 1.845 | 0.4364 | 0.73 | 0.3792 | 4.5459 | 3.4633 | 1.5809 | 0.5051 | 0.1107 | 0.0093 | 0.3925 | -0.1233 | -0.2641 | 0.0687
48 | 0.048 | 0.1725 | 0.0404 | 1.9289 | 0.8713 | 0.6118 | 0.1381 | 0.2502 | 0.0469 | 1.9301 | 0.9348 | 0.5446 | 0.2437 | 0.0777 | 0.0065 | 0.0012 | 0.0635 | -0.0672 | 0.1056
54 | 0.054 | 0.0758 |  | 0.6977 | 0.6299 | 0.2105 |  | 0.1389 | 0.0396 | 0.9872 | 0.5031 | 0.1446 |  | 0.0631 | 0.0396 | 0.2895 | -0.1268 | -0.0659
60 | 0.06 | 0.0187 |  | 0.3949 | 0.2528 | 0.0375 |  | 0.0212 |  | 0.4264 | 0.25 | 0.0385 |  | 0.0025 |  | 0.0315 | -0.0028 | 0.001
66 | 0.066 |  |  | 0.3839 | 0.0372 | 0.0178 |  | 0.0236 |  | 0.3244 | 0.1684 | 0.0153 |  | 0.0236 |  | -0.0595 | 0.1312 | -0.0025
72 | 0.072 |  |  | 0.207 |  | 0.053 |  | 0.0173 |  | 0.2696 | 0.0668 | 0.0499 |  | 0.0173 |  | 0.0626 | 0.0668 | -0.0031
78 | 0.078 |  |  | 0.2129 |  |  |  | 0.0404 |  | 0.1866 | 0.0273 |  |  | 0.0404 |  | -0.0263 | 0.0273
84 | 0.084 |  |  | 0.1514 | [5 empty] | 0.1588 | [5 empty] | 0.0074
90 | 0.09 |  |  | 0.0439 | [5 empty] | 0.065 | [5 empty] | 0.0211
96 | 0.096 |  |  | 0.0843 | [11 empty] | -0.0843
102 | 0.102
108 | 0.108
114 | 0.114
120 | 0.12
126 | 0.126
132 | 0.132
138 | 0.138
144 | 0.144
150 | 0.15
156 | 0.156
162 | 0.162
168 | 0.168
174 | 0.174
180 | 0.18

## 90°C FW Ca.Dm distribution
Supplementary Material S6
|  | before | [5 empty] | after | [5 empty] | difference
St.Th | St.Th | FW 90°C 1d | FW 90°C 3d | FW 90°C 7d | FW 90°C 21d | FW 90°C 14d | FW 90°C 30d | FW 90°C 1d | FW 90°C 3d | FW 90°C 7d | FW 90°C 14d | FW 90°C 21d | FW 90°C 30d | FW 90°C 1d | FW 90°C 3d | FW 90°C 7d | FW 90°C 14d | FW 90°C 21d | FW 90°C 30d
Mid-range | Mid-range | Percent volume in range | [5 empty] | Percent volume in range | [5 empty] | Percent volume in range
µm | mm | % | [5 empty] | % | [5 empty] | %
6 | 0.006 | 33.7853 | 19.4779 | 21.8341 | 21.0141 | 24.139 | 22.2693 | 26.0689 | 26.5366 | 31.016 | 33.4146 | 36.7964 | 32.6638 | -7.7164 | 7.0587 | 9.1819 | 12.4005 | 12.6574 | 10.3945
12 | 0.012 | 19.2244 | 21.6048 | 33.3121 | 31.2075 | 32.376 | 37.176 | 20.0037 | 19.8721 | 28.1152 | 26.878 | 26.3343 | 29.4235 | 0.7793 | -1.7327 | -5.1969 | -4.3295 | -6.0417 | -7.7525
18 | 0.018 | 15.1528 | 18.805 | 18.2172 | 24.8682 | 23.5076 | 23.3278 | 16.7565 | 17.1192 | 16.1485 | 20.1929 | 18.2194 | 19.5511 | 1.6037 | -1.6858 | -2.0687 | -4.6753 | -5.2882 | -3.7767
24 | 0.024 | 13.8188 | 17.8194 | 11.6146 | 16.0619 | 13.6784 | 12.3634 | 15.661 | 16.3529 | 10.6457 | 13.6801 | 12.3135 | 12.5403 | 1.8422 | -1.4665 | -0.9689 | -2.3818 | -1.3649 | 0.1769
30 | 0.03 | 8.6397 | 10.3985 | 5.8181 | 5.0349 | 4.1839 | 3.4762 | 9.9128 | 9.2778 | 5.0155 | 4.5417 | 4.2551 | 4.0752 | 1.2731 | -1.1207 | -0.8026 | -0.4932 | 0.0712 | 0.599
36 | 0.036 | 4.2383 | 4.2875 | 2.5854 | 1.1846 | 1.2249 | 0.9938 | 4.9844 | 4.1168 | 2.4352 | 0.9372 | 1.252 | 1.0987 | 0.7461 | -0.1707 | -0.1502 | -0.2474 | 0.0271 | 0.1049
42 | 0.042 | 2.4033 | 2.3563 | 1.654 | 0.3276 | 0.6924 | 0.2979 | 3.0667 | 2.119 | 1.3626 | 0.2589 | 0.5879 | 0.4441 | 0.6634 | -0.2373 | -0.2914 | -0.0687 | -0.1045 | 0.1462
48 | 0.048 | 1.2502 | 0.9518 | 1.2917 | 0.0725 | 0.1978 | 0.0632 | 1.7139 | 0.8907 | 0.8389 | 0.0403 | 0.2259 | 0.1772 | 0.4637 | -0.0611 | -0.4528 | -0.0322 | 0.0281 | 0.114
54 | 0.054 | 0.7285 | 0.5115 | 1.2117 | 0.0917 |  | 0.0324 | 0.9254 | 0.4409 | 0.9657 | 0.0563 | 0.0153 | 0.0261 | 0.1969 | -0.0706 | -0.246 | -0.0354 | 0.0153 | -0.0063
60 | 0.06 | 0.2252 | 0.4138 | 1.2423 | 0.0565 |  |  | 0.2976 | 0.3661 | 1.3296 |  |  |  | 0.0724 | -0.0477 | 0.0873 | -0.0565
66 | 0.066 | 0.2307 | 0.5926 | 0.6474 | 0.0194 |  |  | 0.238 | 0.4629 | 1.2061 |  |  |  | 0.0073 | -0.1297 | 0.5587 | -0.0194
72 | 0.072 | 0.2524 | 0.8832 | 0.4244 | 0.061 |  |  | 0.2485 | 0.7186 | 0.7109 |  |  |  | -0.0039 | -0.1646 | 0.2865 | -0.061
78 | 0.078 | 0.0503 | 1.1105 | 0.1471 |  |  |  | 0.1227 | 1.1921 | 0.0675 |  |  |  | 0.0724 | 0.0816 | -0.0796
84 | 0.084 |  | 0.5053 | [5 empty] | 0.348 | 0.1428 |  |  |  |  | -0.1573 | 0.1428
90 | 0.09 |  | 0.1783 | [5 empty] | 0.0112 | [5 empty] | -0.1671
96 | 0.096 |  | 0.1036 | [5 empty] | 0.0124 | [5 empty] | -0.0912
102 | 0.102 | [7 empty] | 0.0259 | [5 empty] | 0.0259
108 | 0.108 | [7 empty] | 0.1369 | [5 empty] | 0.1369
114 | 0.114
120 | 0.12
126 | 0.126
132 | 0.132
138 | 0.138
144 | 0.144
150 | 0.15
156 | 0.156
162 | 0.162
168 | 0.168
174 | 0.174
180 | 0.18

## 30°C FWS Ca.Dm distribution
Supplementary Material S6
|  | before |  |  | after |  |  | difference
St.Th | St.Th | FWS 30°C 1d | FWS 30°C 14d | FWS 30°C 30d | FWS 30°C 1d | FWS 30°C 14d | FWS 30°C 30d | FWS 30°C 1d | FWS 30°C 14d | FWS 30°C 30d
Mid-range | Mid-range | Percent volume in range |  |  | Percent volume in range |  |  | Percent volume in range
µm | mm | % |  |  | % |  |  | %
6 | 0.006 | 28.6582 | 39.7351 | 18.2296 | 22.2122 | 24.127 | 19.3656 | -6.446 | -15.6081 | 1.136
12 | 0.012 | 14.8189 | 15.6346 | 15.7365 | 18.976 | 16.3134 | 16.8487 | 4.1571 | 0.6788 | 1.1122
18 | 0.018 | 17.8878 | 14.6914 | 18.1472 | 19.9416 | 19.8938 | 18.44 | 2.0538 | 5.2024 | 0.2928
24 | 0.024 | 17.9659 | 14.7617 | 21.7345 | 18.8367 | 20.2123 | 20.8557 | 0.8708 | 5.4506 | -0.8788
30 | 0.03 | 11.1469 | 8.7091 | 14.4398 | 10.6107 | 11.693 | 13.7618 | -0.5362 | 2.9839 | -0.678
36 | 0.036 | 5.0517 | 3.5481 | 6.5149 | 4.6259 | 4.7388 | 6.0376 | -0.4258 | 1.1907 | -0.4773
42 | 0.042 | 2.5238 | 1.6025 | 3.1381 | 2.2182 | 1.9222 | 2.6436 | -0.3056 | 0.3197 | -0.4945
48 | 0.048 | 0.8628 | 0.544 | 0.918 | 0.7613 | 0.5902 | 0.9588 | -0.1015 | 0.0462 | 0.0408
54 | 0.054 | 0.3777 | 0.293 | 0.4298 | 0.4528 | 0.2578 | 0.4432 | 0.0751 | -0.0352 | 0.0134
60 | 0.06 | 0.2559 | 0.1211 | 0.2085 | 0.321 | 0.0867 | 0.2216 | 0.0651 | -0.0344 | 0.0131
66 | 0.066 | 0.2309 | 0.1781 | 0.1434 | 0.2831 | 0.0418 | 0.0679 | 0.0522 | -0.1363 | -0.0755
72 | 0.072 | 0.0348 | 0.0927 | 0.0136 | 0.211 | 0.0707 | 0.0183 | 0.1762 | -0.022 | 0.0047
78 | 0.078 | 0.0178 | 0.0192 | 0.0166 | 0.1149 | 0.0524 | 0.0127 | 0.0971 | 0.0332 | -0.0039
84 | 0.084 | 0.0352 | 0.0694 | 0.0222 | 0.2124 |  | 0.0125 | 0.1772 | -0.0694 | -0.0097
90 | 0.09 | 0.0559 |  | 0.0133 | 0.1487 |  | 0.0139 | 0.0928 |  | 0.0006
96 | 0.096 | 0.0758 |  | 0.0272 | 0.0736 |  | 0.0369 | -0.0022 |  | 0.0097
102 | 0.102 |  |  | 0.0302 |  |  | 0.0496 |  |  | 0.0194
108 | 0.108 |  |  | 0.0338 |  |  | 0.0212 |  |  | -0.0126
114 | 0.114 |  |  | 0.0495 |  |  | 0.0413 |  |  | -0.0082
120 | 0.12 |  |  | 0.1533 |  |  | 0.1488 |  |  | -0.0045
126 | 0.126
132 | 0.132
138 | 0.138
144 | 0.144
150 | 0.15
156 | 0.156
162 | 0.162
168 | 0.168
174 | 0.174
180 | 0.18

## 60°C FWS Ca.Dm distribution
Supplementary Material S6
|  | before | [5 empty] | after | [5 empty] | difference
St.Th | St.Th | FWS 60°C 1d | FWS 60°C 3d | FWS 60°C 7d | FWS 60°C 21d | FWS 60°C 14d | FWS 60°C 30d | FWS 60°C 1d | FWS 60°C 3d | FWS 60°C 7d | FWS 60°C 14d | FWS 60°C 21d | FWS 60°C 30d | FWS 60°C 1d | FWS 60°C 3d | FWS 60°C 7d | FWS 60°C 14d | FWS 60°C 21d | FWS 60°C 30d
Mid-range | Mid-range | Percent volume in range | [5 empty] | Percent volume in range | [5 empty] | Percent volume in range
µm | mm | % | [5 empty] | % | [5 empty] | %
6 | 0.006 | 37.3828 | 27.0349 | 26.7118 | 27.8006 | 28.0844 | 26.3749 | 29.2695 | 25.5806 | 27.0078 | 28.4166 | 23.8312 | 24.4487 | -8.1133 | -1.4543 | 0.296 | 0.616 | -4.2532 | -1.9262
12 | 0.012 | 23.1652 | 18.4126 | 14.5717 | 27.0973 | 21.9943 | 18.3768 | 25.3609 | 20.1814 | 15.4845 | 27.0277 | 24.4439 | 19.4492 | 2.1957 | 1.7688 | 0.9128 | -0.0696 | 2.4496 | 1.0724
18 | 0.018 | 15.001 | 17.9547 | 19.1264 | 19.3314 | 22.1918 | 22.3706 | 16.9604 | 19.1633 | 19.2089 | 19.1243 | 23.6199 | 23.8002 | 1.9594 | 1.2086 | 0.0825 | -0.2071 | 1.4281 | 1.4296
24 | 0.024 | 11.4635 | 18.0465 | 19.7873 | 15.0199 | 17.2215 | 18.8268 | 12.8623 | 17.6081 | 19.5021 | 15.0465 | 17.7725 | 18.7982 | 1.3988 | -0.4384 | -0.2852 | 0.0266 | 0.551 | -0.0286
30 | 0.03 | 5.528 | 10.5181 | 10.2068 | 6.7465 | 6.6697 | 8.5242 | 6.4341 | 9.9267 | 10.1643 | 6.6103 | 6.5789 | 8.4439 | 0.9061 | -0.5914 | -0.0425 | -0.1362 | -0.0908 | -0.0803
36 | 0.036 | 2.3716 | 3.9725 | 3.9472 | 2.2378 | 2.0336 | 3.3211 | 2.8204 | 3.7432 | 3.9041 | 2.1482 | 2.09 | 3.0596 | 0.4488 | -0.2293 | -0.0431 | -0.0896 | 0.0564 | -0.2615
42 | 0.042 | 1.789 | 1.8384 | 2.4134 | 0.8286 | 0.8839 | 1.4227 | 2.0922 | 1.5489 | 2.2449 | 0.753 | 0.8274 | 1.272 | 0.3032 | -0.2895 | -0.1685 | -0.0756 | -0.0565 | -0.1507
48 | 0.048 | 1.1832 | 0.9617 | 1.1894 | 0.3598 | 0.4999 | 0.4212 | 1.4294 | 0.9304 | 0.9812 | 0.2934 | 0.4559 | 0.3078 | 0.2462 | -0.0313 | -0.2082 | -0.0664 | -0.044 | -0.1134
54 | 0.054 | 0.8364 | 0.6071 | 0.5745 | 0.0859 | 0.1642 | 0.1604 | 1.1114 | 0.6511 | 0.5551 | 0.0981 | 0.1786 | 0.187 | 0.275 | 0.044 | -0.0194 | 0.0122 | 0.0144 | 0.0266
60 | 0.06 | 0.6889 | 0.3926 | 0.4193 | 0.0377 | 0.0965 | 0.2015 | 0.9699 | 0.344 | 0.2652 | 0.0727 | 0.1172 | 0.0967 | 0.281 | -0.0486 | -0.1541 | 0.035 | 0.0207 | -0.1048
66 | 0.066 | 0.4205 | 0.2092 | 0.2672 | 0.0705 | 0.1602 |  | 0.5433 | 0.1871 | 0.1881 | 0.0451 | 0.0845 | 0.1367 | 0.1228 | -0.0221 | -0.0791 | -0.0254 | -0.0757 | 0.1367
72 | 0.072 | 0.17 | 0.0516 | 0.1885 | 0.0376 |  |  | 0.1461 | 0.1352 | 0.0476 | 0.0559 |  |  | -0.0239 | 0.0836 | -0.1409 | 0.0183
78 | 0.078 |  |  | 0.0907 | 0.0397 |  |  |  |  | 0.0635 | 0.0611 |  |  |  |  | -0.0272 | 0.0214
84 | 0.084 |  |  | 0.0698 | 0.0758 |  |  |  |  | 0.0853 | 0.0587 |  |  |  |  | 0.0155 | -0.0171
90 | 0.09 |  |  | 0.1258 | 0.1341 |  |  |  |  | 0.0159 | 0.1882 |  |  |  |  | -0.1099 | 0.0541
96 | 0.096 |  |  | 0.0263 | 0.0969 |  |  |  |  | 0.0197 | [5 empty] | -0.0066 | -0.0969
102 | 0.102 |  |  | 0.0654 | [5 empty] | 0.0648 | [5 empty] | -0.0006
108 | 0.108 |  |  | 0.0248 | [5 empty] | 0.0287 | [5 empty] | 0.0039
114 | 0.114 |  |  | 0.1937 | [5 empty] | 0.1683 | [5 empty] | -0.0254
120 | 0.12
126 | 0.126
132 | 0.132
138 | 0.138
144 | 0.144
150 | 0.15
156 | 0.156
162 | 0.162
168 | 0.168
174 | 0.174
180 | 0.18

## 90°C FWS Ca.Dm distribution
Supplementary Material S6
|  | before | [5 empty] | after | [5 empty] | difference
St.Th | St.Th | FWS 90°C 1d | FWS 90°C 3d | FWS 90°C 7d | FWS 90°C 21d | FWS 90°C 14d | FWS 90°C 30d | FWS 90°C 1d | FWS 90°C 3d | FWS 90°C 7d | FWS 90°C 14d | FWS 90°C 21d | FWS 90°C 30d | FWS 90°C 1d | FWS 90°C 3d | FWS 90°C 7d | FWS 90°C 14d | FWS 90°C 21d | FWS 90°C 30d
Mid-range | Mid-range | Percent volume in range | [5 empty] | Percent volume in range | [5 empty] | Percent volume in range
µm | mm | % | [5 empty] | % | [5 empty] | %
6 | 0.006 | 39.7752 | 30.385 | 29.0942 | 28.4426 | 23.6816 | 32.0104 | 25.7945 | 27.0335 | 32.4658 | 41.9546 | 36.4582 | 26.9996 | -13.9807 | -3.3515 | 3.3716 | 13.512 | 12.7766 | -5.0108
12 | 0.012 | 25.5495 | 19.0942 | 15.7024 | 24.9809 | 20.3086 | 25.5015 | 30.4564 | 19.2412 | 20.2047 | 23.1827 | 20.8858 | 29.9669 | 4.9069 | 0.147 | 4.5023 | -1.7982 | 0.5772 | 4.4654
18 | 0.018 | 17.8134 | 16.1382 | 21.1431 | 20.2353 | 22.5899 | 18.817 | 22.3583 | 18.6482 | 19.2265 | 16.9355 | 19.8841 | 21.4767 | 4.5449 | 2.51 | -1.9166 | -3.2998 | -2.7058 | 2.6597
24 | 0.024 | 12.1133 | 16.04 | 19.7447 | 16.1462 | 19.5691 | 15.2189 | 15.092 | 16.6904 | 16.3862 | 12.0663 | 14.7207 | 15.1104 | 2.9787 | 0.6504 | -3.3585 | -4.0799 | -4.8484 | -0.1085
30 | 0.03 | 3.7355 | 9.0362 | 9.3837 | 7.2793 | 9.0356 | 6.2541 | 4.9065 | 8.9892 | 7.6319 | 4.3633 | 5.5456 | 5.0118 | 1.171 | -0.047 | -1.7518 | -2.916 | -3.49 | -1.2423
36 | 0.036 | 0.8318 | 3.8883 | 3.5369 | 2.1634 | 3.1402 | 1.6099 | 1.1629 | 3.8539 | 2.7785 | 1.2015 | 1.6939 | 1.0454 | 0.3311 | -0.0344 | -0.7584 | -0.9619 | -1.4463 | -0.5645
42 | 0.042 | 0.1419 | 2.1621 | 1.0111 | 0.6635 | 1.0527 | 0.4523 | 0.1816 | 2.0345 | 0.9424 | 0.2452 | 0.4741 | 0.3094 | 0.0397 | -0.1276 | -0.0687 | -0.4183 | -0.5786 | -0.1429
48 | 0.048 | 0.0267 | 1.1788 | 0.3413 | 0.0889 | 0.3772 | 0.1206 | 0.0478 | 1.1172 | 0.2869 | 0.0508 | 0.2227 | 0.0799 | 0.0211 | -0.0616 | -0.0544 | -0.0381 | -0.1545 | -0.0407
54 | 0.054 | 0.0127 | 0.912 | 0.021 |  | 0.1038 | 0.0153 |  | 0.9624 | 0.0456 |  | 0.0577 |  | -0.0127 | 0.0504 | 0.0246 |  | -0.0461 | -0.0153
60 | 0.06 |  | 0.388 | 0.0215 |  | 0.1079 |  |  | 0.4951 | 0.0316 |  | 0.0572 |  |  | 0.1071 | 0.0101 |  | -0.0507
66 | 0.066 |  | 0.2892 |  |  | 0.0334 |  |  | 0.3285 | [5 empty] | 0.0393 |  |  | -0.0334
72 | 0.072 |  | 0.305 | [5 empty] | 0.4638 | [5 empty] | 0.1588
78 | 0.078 |  | 0.1832 | [5 empty] | 0.1419 | [5 empty] | -0.0413
84 | 0.084
90 | 0.09
96 | 0.096
102 | 0.102
108 | 0.108
114 | 0.114
120 | 0.12
126 | 0.126
132 | 0.132
138 | 0.138
144 | 0.144
150 | 0.15
156 | 0.156
162 | 0.162
168 | 0.168
174 | 0.174
180 | 0.18

## 30°C SW Ca.Dm distribution
Supplementary Material S6
|  | before |  |  | after |  |  | difference
St.Th | St.Th | SW 30°C 1d | SW 30°C 14d | SW 30°C 30d | SW 30°C 1d | SW 30°C 14d | SW 30°C 30d | SW 30°C 1d | SW 30°C 14d | SW 30°C 30d
Mid-range | Mid-range | Percent volume in range |  |  | Percent volume in range |  |  | Percent volume in range
µm | mm | % |  |  | % |  |  | %
6 | 0.006 | 30.5363 | 30.1707 | 29.569 | 37.5095 | 28.0566 | 32.9838 | 6.9732 | -2.1141 | 3.4148
12 | 0.012 | 26.7221 | 26.5051 | 29.5832 | 26.0821 | 27.3248 | 27.1712 | -0.64 | 0.8197 | -2.412
18 | 0.018 | 17.0371 | 19.084 | 22.7899 | 15.4825 | 20.0611 | 20.6408 | -1.5546 | 0.9771 | -2.1491
24 | 0.024 | 13.6002 | 15.3314 | 13.2963 | 11.5934 | 15.2091 | 13.5925 | -2.0068 | -0.1223 | 0.2962
30 | 0.03 | 6.5151 | 6.0421 | 3.6737 | 5.0632 | 5.9791 | 4.2163 | -1.4519 | -0.063 | 0.5426
36 | 0.036 | 2.1536 | 1.6819 | 0.8245 | 1.6713 | 1.398 | 1.0862 | -0.4823 | -0.2839 | 0.2617
42 | 0.042 | 0.9505 | 0.4333 | 0.202 | 0.8429 | 0.3852 | 0.2618 | -0.1076 | -0.0481 | 0.0598
48 | 0.048 | 0.7498 | 0.2438 | 0.0614 | 0.4994 | 0.129 | 0.0474 | -0.2504 | -0.1148 | -0.014
54 | 0.054 | 0.426 | 0.1901 |  | 0.2778 | 0.2149 |  | -0.1482 | 0.0248
60 | 0.06 | 0.5211 | 0.2104 |  | 0.3411 | 0.3262 |  | -0.18 | 0.1158
66 | 0.066 | 0.3422 | 0.0459 |  | 0.3042 | 0.586 |  | -0.038 | 0.5401
72 | 0.072 | 0.1206 | 0.0614 |  | 0.1636 | 0.223 |  | 0.043 | 0.1616
78 | 0.078 | 0.226 |  |  | 0.169 | 0.107 |  | -0.057 | 0.107
84 | 0.084 | 0.0993 | [5 empty] | -0.0993
90 | 0.09
96 | 0.096
102 | 0.102
108 | 0.108
114 | 0.114
120 | 0.12
126 | 0.126
132 | 0.132
138 | 0.138
144 | 0.144
150 | 0.15
156 | 0.156
162 | 0.162
168 | 0.168
174 | 0.174
180 | 0.18

## 60°C SW Ca.Dm distribution
Supplementary Material S6
|  | before | [5 empty] | after | [5 empty] | difference
St.Th | St.Th | SW 60°C 1d | SW 60°C 3d | SW 60°C 7d | SW 60°C 21d | SW 60°C 14d | SW 60°C 30d | SW 60°C 1d | SW 60°C 3d | SW 60°C 7d | SW 60°C 14d | SW 60°C 21d | SW 60°C 30d | SW 60°C 1d | SW 60°C 3d | SW 60°C 7d | SW 60°C 14d | SW 60°C 21d | SW 60°C 30d
Mid-range | Mid-range | Percent volume in range | [5 empty] | Percent volume in range | [5 empty] | Percent volume in range
µm | mm | % | [5 empty] | % | [5 empty] | %
6 | 0.006 | 23.8452 | 25.3096 | 24.7581 | 22.6614 | 21.9001 | 27.7071 | 28.1285 | 27.0422 | 28.8268 | 24.2701 | 32.5267 | 30.1987 | 4.2833 | 1.7326 | 4.0687 | 1.6087 | 10.6266 | 2.4916
12 | 0.012 | 30.6671 | 39.7467 | 23.3465 | 17.8709 | 31.3666 | 33.0698 | 28.388 | 37.1413 | 21.9154 | 18.8843 | 25.066 | 30.5099 | -2.2791 | -2.6054 | -1.4311 | 1.0134 | -6.3006 | -2.5599
18 | 0.018 | 17.1986 | 17.7335 | 17.7462 | 19.6487 | 23.5362 | 16.788 | 15.7985 | 17.6607 | 16.3576 | 19.5896 | 18.9453 | 15.7489 | -1.4001 | -0.0728 | -1.3886 | -0.0591 | -4.5909 | -1.0391
24 | 0.024 | 12.3808 | 9.6159 | 15.3406 | 19.4603 | 14.6624 | 10.9409 | 11.5148 | 9.7653 | 14.5874 | 18.6434 | 13.6013 | 10.9413 | -0.866 | 0.1494 | -0.7532 | -0.8169 | -1.0611 | 0.0004
30 | 0.03 | 5.856 | 3.6695 | 8.9535 | 10.7643 | 5.1226 | 4.6759 | 5.766 | 3.8908 | 8.6464 | 10.1061 | 5.6828 | 4.831 | -0.09 | 0.2213 | -0.3071 | -0.6582 | 0.5602 | 0.1551
36 | 0.036 | 2.5867 | 1.5504 | 3.797 | 5.1809 | 1.3157 | 1.8828 | 2.3984 | 1.6488 | 3.7552 | 4.3548 | 1.7149 | 2.023 | -0.1883 | 0.0984 | -0.0418 | -0.8261 | 0.3992 | 0.1402
42 | 0.042 | 2.1158 | 1.3046 | 2.5312 | 2.5304 | 1.0873 | 1.5333 | 1.87 | 1.4442 | 2.4019 | 2.1936 | 0.9505 | 1.6151 | -0.2458 | 0.1396 | -0.1293 | -0.3368 | -0.1368 | 0.0818
48 | 0.048 | 1.8785 | 0.6321 | 1.4318 | 1.0018 | 0.7017 | 0.7708 | 2.192 | 0.8847 | 1.2298 | 0.96 | 0.6778 | 1.1415 | 0.3135 | 0.2526 | -0.202 | -0.0418 | -0.0239 | 0.3707
54 | 0.054 | 1.8554 | 0.2184 | 1.0658 | 0.5214 | 0.2838 | 0.6046 | 1.8375 | 0.3775 | 1.2251 | 0.6176 | 0.4925 | 0.7231 | -0.0179 | 0.1591 | 0.1593 | 0.0962 | 0.2087 | 0.1185
60 | 0.06 | 1.2259 | 0.0485 | 0.679 | 0.2729 | 0.0237 | 0.5042 | 1.4182 | 0.1149 | 0.6566 | 0.1917 | 0.146 | 0.567 | 0.1923 | 0.0664 | -0.0224 | -0.0812 | 0.1223 | 0.0628
66 | 0.066 | 0.3899 | 0.1223 | 0.2668 | 0.087 |  | 0.5222 | 0.5744 | 0.0296 | 0.3978 | 0.0573 | 0.0867 | 0.485 | 0.1845 | -0.0927 | 0.131 | -0.0297 | 0.0867 | -0.0372
72 | 0.072 |  | 0.0484 | 0.0834 |  |  | 0.4685 | 0.1137 |  |  | 0.0313 | 0.1094 | 0.4609 | 0.1137 | -0.0484 | -0.0834 | 0.0313 | 0.1094 | -0.0076
78 | 0.078 | [5 empty] | 0.288 |  |  |  | 0.0486 |  | 0.4527 |  |  |  | 0.0486 |  | 0.1647
84 | 0.084 | [5 empty] | 0.2439 |  |  |  | 0.0516 |  | 0.3018 |  |  |  | 0.0516 |  | 0.0579
90 | 0.09
96 | 0.096
102 | 0.102
108 | 0.108
114 | 0.114
120 | 0.12
126 | 0.126
132 | 0.132
138 | 0.138
144 | 0.144
150 | 0.15
156 | 0.156
162 | 0.162
168 | 0.168
174 | 0.174
180 | 0.18

## 90°C SW Ca.Dm distribution
Supplementary Material S6
|  | before | [5 empty] | after | [5 empty] | difference
St.Th | St.Th | SW 90°C 1d | SW 90°C 3d | SW 90°C 7d | SW 90°C 21d | SW 90°C 14d | SW 90°C 30d | SW 90°C 1d | SW 90°C 3d | SW 90°C 7d | SW 90°C 14d | SW 90°C 21d | SW 90°C 30d | SW 90°C 1d | SW 90°C 3d | SW 90°C 7d | SW 90°C 14d | SW 90°C 21d | SW 90°C 30d
Mid-range | Mid-range | Percent volume in range | [5 empty] | Percent volume in range | [5 empty] | Percent volume in range
µm | mm | % | [5 empty] | % | [5 empty] | %
6 | 0.006 | 31.1829 | 16.5891 | 22.4658 | 25.7724 | 27.5385 | 27.8542 | 25.7998 | 20.7825 | 30.7139 | 35.5671 | 32.5623 | 23.1695 | -5.3831 | 4.1934 | 8.2481 | 9.7947 | 5.0238 | -4.6847
12 | 0.012 | 15.3367 | 17.2955 | 28.6347 | 26.4835 | 24.629 | 22.5601 | 16.6987 | 17.4411 | 25.7232 | 22.9319 | 23.7522 | 20.285 | 1.362 | 0.1456 | -2.9115 | -3.5516 | -0.8768 | -2.2751
18 | 0.018 | 17.6651 | 18.8128 | 23.9783 | 22.4076 | 23.3445 | 22.2209 | 17.1734 | 17.0288 | 20.5308 | 18.9489 | 21.6055 | 22.6802 | -0.4917 | -1.784 | -3.4475 | -3.4587 | -1.739 | 0.4593
24 | 0.024 | 18.7524 | 21.0821 | 15.5893 | 15.5358 | 16.366 | 15.7236 | 18.6391 | 19.1389 | 13.9238 | 13.5366 | 14.7507 | 18.961 | -0.1133 | -1.9432 | -1.6655 | -1.9992 | -1.6153 | 3.2374
30 | 0.03 | 10.1927 | 13.3984 | 5.5065 | 5.5338 | 5.5672 | 6.4164 | 11.7317 | 12.706 | 5.1403 | 5.0488 | 4.8448 | 8.5435 | 1.539 | -0.6924 | -0.3662 | -0.485 | -0.7224 | 2.1271
36 | 0.036 | 3.8073 | 6.2481 | 1.5551 | 1.9985 | 1.5324 | 2.7697 | 5.2847 | 6.225 | 1.4514 | 1.7111 | 1.3362 | 3.3202 | 1.4774 | -0.0231 | -0.1037 | -0.2874 | -0.1962 | 0.5505
42 | 0.042 | 1.6088 | 3.6637 | 1.0686 | 0.9836 | 0.7503 | 1.3078 | 2.4685 | 3.3829 | 0.8854 | 0.7498 | 0.8204 | 1.5838 | 0.8597 | -0.2808 | -0.1832 | -0.2338 | 0.0701 | 0.276
48 | 0.048 | 0.6256 | 1.3092 | 0.7426 | 0.7567 | 0.2187 | 0.6986 | 0.9808 | 1.5658 | 1.0237 | 0.6406 | 0.2601 | 0.827 | 0.3552 | 0.2566 | 0.2811 | -0.1161 | 0.0414 | 0.1284
54 | 0.054 | 0.3301 | 0.7292 | 0.4055 | 0.3362 | 0.0535 | 0.3012 | 0.3883 | 0.7435 | 0.3744 | 0.62 | 0.0677 | 0.5019 | 0.0582 | 0.0143 | -0.0311 | 0.2838 | 0.0142 | 0.2007
60 | 0.06 | 0.1388 | 0.4927 | 0.0536 | 0.1484 |  | 0.1475 | 0.269 | 0.4277 | 0.1836 | 0.2453 |  | 0.128 | 0.1302 | -0.065 | 0.13 | 0.0969 |  | -0.0195
66 | 0.066 | 0.1897 | 0.1125 |  | 0.0437 |  |  | 0.2171 | 0.1824 | 0.0495 |  |  |  | 0.0274 | 0.0699 | 0.0495 | -0.0437
72 | 0.072 | 0.0488 | 0.0515 |  |  |  |  | 0.15 | 0.1376 |  |  |  |  | 0.1012 | 0.0861
78 | 0.078 | 0.0146 | 0.0775 |  |  |  |  | 0.062 | 0.0772 |  |  |  |  | 0.0474 | -0.0003
84 | 0.084 | 0.015 | 0.1377 |  |  |  |  | 0.0209 | 0.1607 |  |  |  |  | 0.0059 | 0.023
90 | 0.09 | 0.0914 | [5 empty] | 0.0291 | [5 empty] | -0.0623
96 | 0.096 | [6 empty] | 0.0867 | [5 empty] | 0.0867
102 | 0.102
108 | 0.108
114 | 0.114
120 | 0.12
126 | 0.126
132 | 0.132
138 | 0.138
144 | 0.144
150 | 0.15
156 | 0.156
162 | 0.162
168 | 0.168
174 | 0.174
180 | 0.18