## Sheet1
Supplementary File E: Apparent viscosity results
Micro-textural controls on magma rheology and vulcanian explosion cyclicity
A. A. Bain, J. E. Kendrick, A. Lamur, Y. Lavallée, E. S. Calder, J. A. Cortés, G. P. Cortés, D. Gomez Martinez, R. A Torres
GAL4
Strain rate (s-1) | 9.36e-07 | 9.93e-06 | 8.76e-05
Stress (MPa) | 2.66 | 14.06 | 31.82
Viscosity (Pa.s) | 1240000000000 | 453000000000 | 115000000000
GAL5
Strain rate (s-1) | 9.94e-07 | 9.97e-06 | 9.98e-05
Stress (MPa) | 0.32 | 3.32 | 18.93
Viscosity (Pa.s) | 119000000000 | 106000000000 | 58400000000
GAL6
Strain rate (s-1) | 9.68e-07 | 9.97e-06 | 9.64e-05
Stress (MPa) | 1.65 | 7.39 | 24.8
Viscosity (Pa.s) | 776000000000 | 236000000000 | 80500000000
GAL7
Strain rate (s-1) | 9.69e-07 | 9.97e-06 | 9.33e-05
Stress (MPa) | 1.26 | 8.14 | 29.71
Viscosity (Pa.s) | 488000000000 | 255000000000 | 98300000000
GAL8
Strain rate (s-1) | 1e-06 | 9.99e-06 | 9.99e-05
Stress (MPa) | 0.15 | 1.06 | 6.58
Viscosity (Pa.s) | 59800000000 | 33700000000 | 20200000000
GAL14
Strain rate (s-1) | 1e-06 | 9.99e-06 | 0.0001
Stress (MPa) | 0.22 | 1.22 | 7.99
Viscosity (Pa.s) | 93400000000 | 38800000000 | 24100000000
GAL16
Strain rate (s-1) | 1e-06 | 1e-05 | 9.99e-05
Stress (MPa) | 0.2 | 0.84 | 5.14
Viscosity (Pa.s) | 56100000000 | 26700000000 | 16000000000
GAL18
Strain rate (s-1) | 9.97e-07 | 9.97e-06 | 9.73e-05
Stress (MPa) | 0.62 | 3.88 | 19.64
Viscosity (Pa.s) | 295000000000 | 124000000000 | 63300000000