## Sheet1
Supplementary File F: Glass analyses and viscosity calculations
Micro-textural controls on magma rheology and vulcanian explosion cyclicity
A. A. Bain, J. E. Kendrick, A. Lamur, Y. Lavallée, E. S. Calder, J. A. Cortés, G. P. Cortés, D. Gomez Martinez, R. A Torres
Glass analyses (wt%) | [12 empty] | Melt viscosity results and relative viscosity calculations
Sample | Na2O | Al2O3 | K2O | FeO | MgO | CaO | SiO2 | P2O5 | TiO2 | MnO | Total | Calculated NBO/T (after Mysen & Richet 2019) | Sample | GAL4 | GAL5 | GAL6 | GAL7 | GAL8 | GAL14 | GAL16 | GAL18
GAL4 | 3.4124 | 12.231 | 5.6258 | 2.0702 | 0.0941 | 0.3892 | 75.6792 | 0.0978 | 0.7346 | 0.0286 | 100.363 | 0.03852821 | Log(Apparent viscosity (Pa.s)) (measured data)
GAL4 | 3.1652 | 11.7043 | 5.4195 | 1.8265 | 0.0896 | 0.4649 | 75.8317 | 0.112 | 0.8145 | 0.041 | 99.4691 | 0.03562582 | at strain rate=10^(-6) | 12.09409 | 11.077 | 11.88962 | 11.68805 | 10.77698 | 10.97028 | 10.74924 | 11.47044
GAL4 | 3.0566 | 12.3683 | 5.4673 | 1.7963 | 0.0813 | 0.3351 | 75.4806 | 0.1125 | 0.6588 | 0.0195 | 99.3763 | 0.02104553 | at strain rate=10^(-5) | 11.6557 | 11.02621 | 11.37352 | 11.40736 | 10.52789 | 10.58899 | 10.42719 | 11.09402
GAL4 | 3.1143 | 11.9333 | 5.4842 | 1.0312 | 0.0353 | 0.2783 | 76.9452 | 0.1158 | 0.6016 | 0.0175 | 99.5567 | 0.01346148 | at strain rate=10^(-4) | 11.06002 | 10.76629 | 10.90565 | 10.99247 | 10.30633 | 10.38267 | 10.20455 | 10.80144
GAL4 | 3.3917 | 11.7445 | 5.5669 | 1.8676 | 0.0645 | 0.3142 | 75.8307 | 0.1064 | 0.8224 | 0.0344 | 99.7434 | 0.03807121 | Log(Melt viscosity (Pa.s)), Giordano et al. 2008* model at 940°C | [8 empty] | *Giordano, D., Russell, J.K. and Dingwell, D.B., 2008. Viscosity of magmatic liquids: a model. Earth and Planetary Science Letters, 271(1-4), pp.123-134.
GAL4 | 3.1018 | 12.0398 | 5.3195 | 1.5941 | 0.0141 | 0.2878 | 76.2527 | 0.0818 | 0.7746 | 0.0264 | 99.4925 | 0.01753862 | 0 wt% H2O | 8.420165 | 8.434137 | 8.36527 | 8.30933 | 8.18458 | 8.235386 | 8.126064 | 8.466339
GAL4 | 3.5033 | 11.8595 | 5.5889 | 1.7214 | 0.043 | 0.8028 | 74.9575 | 0.2901 | 0.753 | 0.0319 | 99.5514 | 0.04991031 | 0.36 wt%H2O | 7.268269 | 7.29381 | 7.228589 | 7.173677 | 7.057449 | 7.101322 | 6.999319 | 7.319736
GAL4 | 3.4862 | 11.7242 | 5.5976 | 1.8778 | 0.0956 | 0.3799 | 75.7508 | 0.1103 | 0.7706 | 0.0301 | 99.8232 | 0.04354907 | Log(Relative viscosity (Pa.s))
at strain rate=10^(-6):
GAL5 | 3.5009 | 11.0486 | 4.9446 | 1.6429 | 0.079 | 0.7893 | 77.5923 | 0.3229 | 0.5526 | 0.0241 | 100.4972 | 0.05029927 | 0 wt% H2O | 3.673922 | 2.642868 | 3.524351 | 3.378725 | 2.592405 | 2.734895 | 2.623178 | 3.0041
GAL5 | 3.4772 | 11.2239 | 4.9834 | 1.7544 | 0.1011 | 0.4579 | 78.1974 | 0.0812 | 0.5467 | 0.0225 | 100.8457 | 0.04019388 | 0.36 wt%H2O | 4.825818 | 3.783194 | 4.661032 | 4.514378 | 3.719535 | 3.86896 | 3.749923 | 4.150704
GAL5 | 3.4529 | 11.2086 | 4.9633 | 1.6414 | 0.1427 | 0.4474 | 78.4851 | 0.0808 | 0.5372 | 0.035 | 100.9943 | 0.03911474 | at strain rate=10^(-5):
GAL5 | 3.5423 | 11.1138 | 5.1149 | 1.6503 | 0.1221 | 0.4103 | 78.0677 | 0.0437 | 0.5184 | 0.0286 | 100.6119 | 0.04271275 | 0 wt% H2O | 3.23553 | 2.59207 | 3.008249 | 3.098027 | 2.343308 | 2.353602 | 2.30113 | 2.627677
GAL5 | 3.545 | 11.3935 | 5.1983 | 1.4829 | 0.1172 | 0.3827 | 77.3342 | 0.041 | 0.5482 | 0.0271 | 100.0702 | 0.03710404 | 0.36 wt%H2O | 4.387426 | 3.732396 | 4.14493 | 4.23368 | 3.470438 | 3.487667 | 3.427875 | 3.774281
GAL5 | 3.4955 | 11.093 | 5.0107 | 1.772 | 0.1083 | 0.4313 | 77.1789 | 0.0329 | 0.5388 | 0.0222 | 99.6836 | 0.04262728 | at strain rate=10^(-4):
GAL5 | 3.5154 | 11.3374 | 4.9542 | 1.7208 | 0.1295 | 0.4458 | 77.4403 | 0.0501 | 0.5438 | 0.0263 | 100.1635 | 0.03933513 | 0 wt% H2O | 2.639852 | 2.332157 | 2.54038 | 2.683135 | 2.121751 | 2.147279 | 2.07849 | 2.335099
GAL5 | 3.416 | 11.2053 | 5.0114 | 1.7459 | 0.0736 | 0.3884 | 77.5056 | 0.0317 | 0.5578 | 0.0243 | 99.9599 | 0.03677143 | 0.36 wt%H2O | 3.791749 | 3.472484 | 3.677062 | 3.818789 | 3.248881 | 3.281344 | 3.205235 | 3.481702
GAL6 | 3.7695 | 11.38 | 5.0169 | 1.7439 | 0.1559 | 0.3532 | 76.8146 | 0.06 | 0.6174 | 0.0321 | 99.9434 | 0.04453936
GAL6 | 3.6648 | 11.7825 | 5.0188 | 1.4397 | 0.133 | 0.4324 | 76.7703 | 0.0652 | 0.5804 | 0.0442 | 99.9312 | 0.03371032
GAL6 | 3.6374 | 11.4859 | 5.092 | 2.4152 | 0.1272 | 0.3767 | 77.02 | 0.0667 | 0.6379 | 0.0296 | 100.8886 | 0.05106903
GAL6 | 3.5815 | 11.6173 | 5.0201 | 1.6604 | 0.1029 | 0.3909 | 76.5874 | 0.0603 | 0.623 | 0.0312 | 99.675 | 0.03533801
GAL6 | 3.5477 | 11.5999 | 4.9946 | 1.1636 | 0.1112 | 0.363 | 77.2535 | 0.0665 | 0.6134 | 0.0212 | 99.7346 | 0.02620298
GAL6 | 3.753 | 11.946 | 5.3679 | 1.6249 | 0.1053 | 0.343 | 76.9058 | 0.0595 | 0.5958 | 0.0208 | 100.7221 | 0.0375378
GAL6 | 3.5299 | 11.4132 | 5.17 | 1.5399 | 0.1353 | 0.3067 | 76.9486 | 0.0564 | 0.6175 | 0.0208 | 99.7383 | 0.03595069
GAL7 | 3.4417 | 11.9321 | 5.2763 | 1.6444 | 0.0668 | 0.284 | 76.8603 | 0.0598 | 0.6255 | 0.0356 | 100.2265 | 0.02780627
GAL7 | 3.4854 | 11.8265 | 5.3205 | 1.7917 | 0.0771 | 0.3523 | 77.2868 | 0.0611 | 0.6747 | 0.0317 | 100.9077 | 0.03468101
GAL7 | 5.5565 | 14.4263 | 3.9643 | 1.3173 | 0.0361 | 1.1238 | 73.7979 | 0.0293 | 0.5434 | 0.0283 | 100.8233 | 0.03556246
GAL7 | 3.4011 | 11.7043 | 5.1048 | 1.8256 | 0.1119 | 0.3341 | 76.2429 | 0.0608 | 0.6753 | 0.0397 | 99.5005 | 0.03326737
GAL7 | 3.6584 | 11.7164 | 5.1734 | 2.1181 | 0.109 | 0.3075 | 76.939 | 0.0549 | 0.6777 | 0.0325 | 100.7868 | 0.04279322
GAL7 | 3.7037 | 11.5297 | 5.1954 | 1.8263 | 0.0535 | 0.3046 | 76.4533 | 0.0467 | 0.6287 | 0.0296 | 99.7717 | 0.04036615
GAL7 | 3.5324 | 11.7349 | 5.2499 | 1.5744 | 0.0598 | 0.2273 | 76.1041 | 0.0388 | 0.6419 | 0.0302 | 99.1936 | 0.02930469
GAL7 | 3.6691 | 11.584 | 5.2166 | 2.0208 | 0.0688 | 0.2529 | 76.3879 | 0.0623 | 0.6312 | 0.0341 | 99.9277 | 0.04169767
GAL7 | 3.7085 | 11.9519 | 5.2711 | 1.4899 | 0.0792 | 0.257 | 76.8459 | 0.0503 | 0.621 | 0.0341 | 100.3089 | 0.03044253
GAL8 | 3.7463 | 12.2707 | 4.8592 | 2.149 | 0.1597 | 0.7192 | 76.2756 | 0.073 | 0.6171 | 0.046 | 100.9158 | 0.04533493
GAL8 | 3.8756 | 11.7475 | 4.9581 | 2.5538 | 0.157 | 0.7196 | 75.7011 | 0.0946 | 0.585 | 0.0268 | 100.4192 | 0.06291485
GAL8 | 3.9666 | 12.0924 | 4.8861 | 2.2643 | 0.1843 | 0.7704 | 75.9424 | 0.0818 | 0.6093 | 0.0517 | 100.8494 | 0.05694955
GAL8 | 3.8208 | 12.2167 | 4.7509 | 2.2516 | 0.1347 | 0.7245 | 75.4171 | 0.0912 | 0.6062 | 0.0438 | 100.0575 | 0.04756728
GAL8 | 3.7143 | 12.2114 | 4.882 | 2.0099 | 0.1789 | 0.6193 | 75.4878 | 0.0779 | 0.5977 | 0.0379 | 99.817 | 0.04221098
GAL8 | 3.8474 | 12.072 | 4.7725 | 2.1291 | 0.1468 | 0.7727 | 75.1903 | 0.0669 | 0.5958 | 0.0514 | 99.6449 | 0.05013883
GAL8 | 3.9897 | 11.9776 | 4.7927 | 2.3292 | 0.1569 | 0.7419 | 75.7376 | 0.0886 | 0.6181 | 0.0494 | 100.4816 | 0.05726525
GAL8 | 3.9471 | 12.2525 | 5.0401 | 1.621 | 0.1043 | 0.5449 | 75.6977 | 0.1522 | 0.6112 | 0.0321 | 100.0029 | 0.03915758
GAL8 | 3.8977 | 11.9428 | 4.8039 | 2.256 | 0.1823 | 0.6991 | 74.7555 | 0.0713 | 0.6173 | 0.0437 | 99.2697 | 0.05497305
GAL14 | 3.6137 | 11.8024 | 4.9166 | 2.3697 | 0.2301 | 0.7742 | 74.7853 | 0.0681 | 0.6164 | 0.0522 | 99.2288 | 0.05764461
GAL14 | 3.8214 | 12.2044 | 4.7429 | 2.2483 | 0.102 | 0.5338 | 75.6147 | 0.0682 | 0.5685 | 0.0233 | 99.9275 | 0.04132773
GAL14 | 3.7379 | 12.0977 | 4.9637 | 2.1706 | 0.1564 | 0.8143 | 75.8601 | 0.0674 | 0.581 | 0.0402 | 100.4893 | 0.05149875
GAL14 | 3.7979 | 12.1175 | 4.8825 | 2.0559 | 0.1718 | 0.6799 | 75.0528 | 0.064 | 0.5838 | 0.0438 | 99.4498 | 0.04741059
GAL14 | 3.7918 | 12.4989 | 4.9766 | 2.3036 | 0.1973 | 0.4112 | 75.7543 | 0.068 | 0.5428 | 0.0349 | 100.5793 | 0.04123945
GAL14 | 3.6061 | 12.0892 | 4.6851 | 2.4344 | 0.1779 | 0.6753 | 75.811 | 0.0705 | 0.5938 | 0.0434 | 100.1866 | 0.04644755
GAL14 | 3.5515 | 11.6544 | 4.6762 | 2.1856 | 0.1401 | 0.6032 | 76.1133 | 0.0824 | 0.5946 | 0.0396 | 99.6409 | 0.04419491
GAL14 | 3.7092 | 12.2453 | 4.7308 | 2.1001 | 0.1184 | 0.769 | 75.2638 | 0.0767 | 0.5184 | 0.0411 | 99.5729 | 0.04262611
GAL16 | 3.9194 | 12.4445 | 4.7493 | 2.3972 | 0.1479 | 0.69 | 75.2263 | 0.0901 | 0.6294 | 0.0429 | 100.3368 | 0.04846056
GAL16 | 4.1014 | 12.5696 | 4.6517 | 2.3562 | 0.1439 | 0.6493 | 75.5954 | 0.0795 | 0.6355 | 0.0473 | 100.8299 | 0.04734845
GAL16 | 3.9584 | 12.3781 | 4.7151 | 2.6114 | 0.1885 | 0.8056 | 75.0797 | 0.1044 | 0.634 | 0.0692 | 100.5442 | 0.05777478
GAL16 | 3.8686 | 12.1765 | 4.6487 | 2.4332 | 0.2342 | 0.7864 | 74.7038 | 0.0988 | 0.6279 | 0.038 | 99.616 | 0.05560881
GAL16 | 3.8347 | 12.4641 | 4.6986 | 2.387 | 0.207 | 0.833 | 75.2097 | 0.0983 | 0.6264 | 0.0483 | 100.4071 | 0.0510196
GAL16 | 3.9479 | 12.1753 | 4.7367 | 2.4078 | 0.219 | 0.7882 | 75.2273 | 0.0948 | 0.6479 | 0.0543 | 100.2991 | 0.05765943
GAL16 | 3.7904 | 12.2939 | 4.744 | 2.3204 | 0.2191 | 0.7642 | 74.1168 | 0.0936 | 0.6176 | 0.0513 | 99.0113 | 0.05142906
GAL16 | 4.0701 | 12.6376 | 4.6589 | 2.4944 | 0.2007 | 0.8531 | 74.9493 | 0.1003 | 0.6301 | 0.0331 | 100.6277 | 0.05491414
GAL18 | 3.6977 | 11.9208 | 5.0618 | 1.3137 | 0.0156 | 0.267 | 78.0631 | 0.0648 | 0.5398 | 0.0073 | 100.9516 | 0.02254994
GAL18 | 3.4955 | 11.6937 | 5.2646 | 1.8498 | 0.0638 | 0.2127 | 77.7715 | 0.0723 | 0.5135 | 0.0278 | 100.9652 | 0.03296652
GAL18 | 3.5324 | 11.6122 | 5.1753 | 1.2433 | 0.0466 | 0.2358 | 77.1699 | 0.0831 | 0.6137 | 0.0182 | 99.7304 | 0.02447892
GAL18 | 3.6362 | 11.8284 | 5.1457 | 1.2962 | 0.03 | 0.2244 | 77.5512 | 0.0773 | 0.5941 | 0.0183 | 100.4017 | 0.02326737
GAL18 | 3.5951 | 11.9199 | 5.0539 | 1.1274 | 0.0214 | 0.2162 | 77.5905 | 0.0551 | 0.6089 | 0.0082 | 100.1966 | 0.01653138
GAL18 | 3.6347 | 11.7215 | 5.3508 | 1.6174 | 0.0077 | 0.2354 | 77.4108 | 0.06 | 0.6167 | 0.0197 | 100.6748 | 0.03177412
GAL18 | 3.5508 | 11.9113 | 5.1967 | 1.4167 | -0.0005 | 0.2332 | 77.3815 | 0.0636 | 0.4962 | 0.013 | 100.2623 | 0.021964
GAL18 | 3.4729 | 11.4302 | 5.2198 | 1.202 | 0.0008 | 0.2064 | 78.0436 | 0.0742 | 0.6523 | 0.0304 | 100.3327 | 0.02334503