## Date of figure 2
(a) clear coating | [6 empty] | (b) pigmented coating
| Deioned Water |  | Mixed Salt |  | NaCl |  |  | Deioned Water |  | Mixed Salt |  | NaCl
Exposure time (days) | Appearance gloss (°) | SD | Appearance gloss (°) | SD | Appearance gloss (°) | SD | Exposure time (days) | Appearance gloss (°) | SD | Appearance gloss (°) | SD | Appearance gloss (°) | SD
0 | 130.3 | 0.47 | 123 | 0.01 | 149.7 | 0.47 | 0 | 56.6 | 0.36 | 48.3667 | 0.37 | 45.7 | 0.57
3 | 128.3 | 1.25 | 125 | 0.82 | 139 | 1.41 | 3 | 68.1667 | 0.63 | 74.9333 | 0.46 | 45.3 | 0.38
6 | 127.3 | 0.47 | 118.7 | 5.19 | 139.7 | 0.94 | 6 | 53.2667 | 1.58 | 72.4333 | 0.54 | 46 | 0.29
10 | 127.3 | 1.25 | 80 | 1.28 | 138.3 | 0.94 | 10 | 78.2 | 0.26 | 71.4 | 4.1 | 44.2 | 0.12
15 | 130 | 0.94 | 6.1 | 0.67 | 145.3 | 1.25 | 15 | 69.8667 | 1.1 | 77.6333 | 1.6 | 62.8 | 0.09
20 | 127.7 | 0.01 | 2 | 0.12 | 141.3 | 0.94 | 20 | 88.1333 | 0.94 | 57.6 | 2.38 | 54.7 | 0.42
25 | 121.3 | 0.47 | 1.4 | 0.45 | 133.7 | 1.89 | 25 | 79.9 | 0.92 | 40.5333 | 3.25 | 42 | 0.42
30 | 126.3 | 0.47 | 1.4 | 0.08 | 147.3 | 0.94 | 30 | 85.9 | 0.43 | 4 | 0.85 | 57.8 | 0.25
35 | 126.7 | 1.25 | 1.7 | 0.05 | 145 | 0.82 | 35 | 60.9 | 0.88 | 1.7 | 0.29 | 58.8 | 0.45

## Data of figure 3
(a) clear coating | [6 empty] | (b) pigmented coating
| Deioned Water |  | Mixed Salt |  | NaCl |  |  | Deioned Water |  | Mixed Salt |  | NaCl
Exposure time (days) | Pendulum hardness (Sec.) | SD | Pendulum hardness (Sec.) | SD | Pendulum hardness (Sec.) | SD | Exposure time (days) | Pendulum hardness (Sec.) | SD | Pendulum hardness (Sec.) | SD | Pendulum hardness (Sec.) | SD
0 | 105 | 0.6 | 103 | 2 | 142 | 1.1 | 0 | 133 | 3 | 128 | 0.6 | 126 | 1.7
3 | 75 | 2 | 59 | 2 | 139 | 0.4 | 3 | 147 | 1 | 154 | 0.6 | 128 | 1.7
6 | 67 | 1 | 57 | 1 | 140 | 1.1 | 6 | 150 | 0.6 | 156 | 0.6 | 124 | 0.6
10 | 74 | 1 | 47 | 2 | 140 | 0.7 | 10 | 154 | 2.5 | 148 | 1 | 129 | 0.6
15 | 70 | 0.6 | 10 | 0.6 | 141 | 0.4 | 15 | 148 | 0.6 | 146 | 0 | 138 | 1.5
20 | 82 | 0.6 | 6 | 0.6 | 144 | 0.4 | 20 | 160 | 0.6 | 139 | 1.7 | 138 | 3
25 | 90 | 1 | 6 | 0.6 | 141 | 0.4 | 25 | 159 | 1 | 126 | 1.5 | 135 | 0.6
30 | 77 | 2 | 5 | 1 | 141 | 0.4 | 30 | 161 | 1.5 | 28 | 4 | 132 | 0.6
35 | 94 | 1 | 5 | 0.6 | 140 | 1.1 | 35 | 151 | 1.5 | 16 | 0.6 | 136 | 0.6

## Data of figure 4
(a) clear coating | [6 empty] | (b) pigmented coating
| DeW |  | MixS |  | NaCl |  |  | DeW |  | MixS |  | NaCl
Exposure time (days) | Pull-off adhesion (Psi) | SD | Pull-off adhesion (Psi) | SD | Pull-off adhesion (Psi) | SD | Exposure time (days) | Pull-off adhesion (Psi) | SD | Pull-off adhesion (Psi) | SD | Pull-off adhesion (Psi) | SD
0 | 662 | 43.1 | 604 | 31.2 | 768 | 34.1 | 0 | 522 | 26.1 | 541 | 30.05 | 760 | 38
3 | 640 | 39 | 515 | 28.75 | 725 | 33 | 4 | 496 | 42.8 | 560 | 48 | 784 | 49.2
6 | 706 | 36.3 | 382 | 19.5 | 568 | 45.3 | 6 | 441 | 22.5 | 522 | 36.1 | 701 | 38.05
10 | 698 | 35.9 | 359 | 21.95 | 595 | 44.9 | 10 | 418 | 29 | 384 | 19.2 | 662 | 36.1
15 | 677 | 34.85 | 62 | 3.1 | 626 | 34.85 | 15 | 370 | 20.5 | 362 | 20.1 | 621 | 35.05
20 | 651 | 33.55 | 44 | 2.2 | 594 | 33.55 | 20 | 384 | 19.2 | 352 | 18.6 | 562 | 30.1
25 | 633 | 35.65 | 48 | 2.4 | 581 | 36.65 | 25 | 372 | 20.6 | 278 | 14.9 | 519 | 27.95
30 | 617 | 32.85 | 0 | 0 | 587 | 31.85 | 30 | 365 | 19.25 | 219 | 12.95 | 525 | 26.52
35 | 637 | 38.85 | 0 | 0 | 572 | 32.85 | 35 | 367 | 20.35 | 81 | 14.05 | 601 | 35.05

## Data of figure 5
(a) clear coatings |  |  |  | (b) pigmented coatings
| Deionized Water | NaCl | Mixed Salt |  | Deionized Water | Mixed Salt | NaCl
Exposure time (days) | f 0.01 (Ω) | f 0.01 (Ω) | f 0.01 (Ω) | Exposure time (days) | f 0.01 (Ω) | f 0.01 (Ω) | f 0.01 (Ω)
0 | 9910000000 | 6990000000 | 2450000000 | 0 | 139000000 | 34000000 | 541000000
3 | 6770000000 | 811000000 | 64800000 | 3 | 96900000 | 1830000 | 47200000
6 | 5400000000 | 319000000 | 913 | 6 | 6500000 | 6550000 | 12200000
10 | 1990000000 | 138000000 | 337 | 10 | 5820000 | 788000 | 16000000
15 | 890000000 | 269000000 | 217 | 15 | 8110000 | 106000 | 8900000
20 | 1060000000 | 337000000 | 151 | 20 | 7280000 | 21300 | 25300000
25 | 1050000000 | 177000000 | 129 | 25 | 1920000 | 509 | 8880000
30 | 1200000000 | 93500000 | 236 | 30 | 5500000 | 127 | 3850000
35 | 284000000 | 65500000 | 437 | 35 | 2720000 | 116 | 1230000

## Data of figure 6
(a) clear coating | [6 empty] | (b) pigmented coating
| Deioned Water |  | Mixed Salt |  | NaCl |  |  | Deioned Water |  | Mixed Salt |  | NaCl
Exposure time (days) | MAR (Ω) | SD | MAR (Ω) | SD | MAR (Ω) | SD | Exposure time (days) | MAR (Ω) | SD | MAR (Ω) | SD | MAR (Ω) | SD
0 | 2300000000 | 105000000 | 463000000 | 23150000 | 5030000000 | 261500000 | 0 | 2830000000 | 145100000 | 137000000 | 7050000 | 1904000000 | 105200000
3 | 1420000000 | 71000000 | 1670000 | 83500 | 2890000000 | 174500000 | 3 | 991000000 | 59550000 | 24900000 | 2245000 | 884000000 | 54200000
6 | 1840000000 | 122000000 | 395000 | 19750 | 441000000 | 28050000 | 6 | 724000000 | 46200000 | 29500000 | 2750000 | 157500000 | 8775000
10 | 95800000 | 4790000 | 1940 | 107 | 213000000 | 16650000 | 10 | 75800000 | 3790000 | 21300000 | 1650000 | 62250000 | 4112500
15 | 73100000 | 3655000 | 3510 | 205.5 | 134000000 | 7700000 | 15 | 53800000 | 2690000 | 833000 | 46510 | 49500000 | 3475000
20 | 94500000 | 4725000 |  |  | 149000000 | 7950000 | 20 | 30700000 | 1635000 | 371000 | 21550 | 41800000 | 3090000
25 | 141000000 | 9050000 |  |  | 154000000 | 6700000 | 25 | 14100000 | 905000 | 54800 | 3040 | 20500000 | 2025000
30 | 88100000 | 4805000 |  |  | 56300000 | 3815000 | 30 | 23400000 | 1570000 |  |  | 44500000 | 2252000
35 | 24800000 | 2240000 |  |  | 42200000 | 2710000 | 35 | 3870000 | 213500 |  |  | 26700000 | 1535000

## Data of figure 7
(a) clear coating | [6 empty] | (b) pigmented coating
| Deioned Water |  | Mixed Salt |  | NaCl |  |  | Deioned Water |  | Mixed Salt |  | NaCl
Exposure time (days) | FPS (Ω) | SD | FPS (Ω) | SD | FPS (Ω) | SD | Exposure time (days) | FPS (Ω) | SD | FPS (Ω) | SD | FPS (Ω) | SD
0 | 7000000000 | 250000000 | 1040000000 | 52000000 | 6010000000 | 300500000 | 0 | 12000000000 | 300000000 | 4760000000 | 293000000 | 6390000000 | 205100000
3 | 5250000000 | 262500000 | 14300000 | 815000 | 3440000000 | 372000000 | 3 | 7330000000 | 366500000 | 452000000 | 26200000 | 4120000000 | 266000000
6 | 5220000000 | 461000000 | 5160000 | 358000 | 4000000000 | 212000000 | 6 | 3310000000 | 465500000 | 164000000 | 10200000 | 4030000000 | 351500000
10 | 4420000000 | 221000000 | 202000 | 10100 | 3970000000 | 218500000 | 10 | 2820000000 | 245000000 | 123000000 | 8150000 | 1210000000 | 106500000
15 | 3590000000 | 179500000 | 168000 | 9400 | 3430000000 | 175500000 | 15 | 1780000000 | 98000000 | 5690000 | 304500 | 1780000000 | 98000000
20 | 3180000000 | 159000000 |  |  | 2410000000 | 125500000 | 20 | 708000000 | 38400000 | 2510000 | 215500 | 617000000 | 38500000
25 | 2040000000 | 102000000 |  |  | 1820000000 | 81000000 | 25 | 207000000 | 14350000 | 1120000 | 65000 | 501000000 | 30050000
30 | 2660000000 | 233000000 |  |  | 1160000000 | 68000000 | 30 | 288000000 | 16400000 | 923000 | 46510 | 365000000 | 22250000
35 | 1910000000 | 95500000 |  |  | 860000000 | 46000000 | 35 | 285000000 | 14250000 |  |  | 216000000 | 12800000

## Data of figure 8
(a) deionized water fog |  |  |  |  | (b) 0.5wt% NaCl fog |  |  |  |  | (c) mixed salt fog
| Epoxy Polyamine |  | Epoxy Polyamide |  |  | Epoxy Polyamine |  | Epoxy Polyamide |  |  | Epoxy Polyamine |  | Epoxy Polyamide
Fog spray time (Days) | Work function (mv) | SD | Work function (mv) | SD | Fog spray time (Days) | Work function (mv) | SD | Work function (mv) | SD | Fog spray time (Days) | Work function (mv) | SD | Work function (mv) | SD
0 | -688.4475 | 13.2539 | -189.8564 | 9.6103 | 0 | -333.4683 | 10.3992 | -498.2634 | 7.5725 | 0 | -225.9901 | 8.9761 | -211.599 | 6.9192
3 | -219.5376 | 8.7284 | -292.8267 | 11.0231 | 3 | -340.1297 | 9.7069 | -636.5149 | 6.3308 | 3 | -1149.702 | 16.8619 | -284.1327 | 8.2205
6 | -495.5079 | 13.3263 | -578.7282 | 22.7185 | 6 | -309.4376 | 8.8023 | -316.5287 | 5.2373 | 6 | -1156.801 | 10.4885 | -404.6921 | 10.1882
10 | -231.9257 | 10.5849 | -544.9594 | 11.1142 | 10 | -308.0178 | 8.4017 | -308.2951 | 5.9841 | 10 | -997.0416 | 15.3702 | -530.499 | 20.6514
15 | -630.9307 | 13.7836 | -550.0881 | 13.1694 | 15 | -408.8347 | 10.4585 | -304.8089 | 4.7506 | 15 | -910.4653 | 8.9482 | -962.2842 | 13.1739
20 | -608.4535 | 10.6218 | -495.8307 | 12.5185 | 20 | -309.9644 | 10.6534 | -534.1346 | 5.7053 | 20 | -1059.5753 | 16.1779 | -771.0723 | 7.2173
25 | -77.7564 | 9.8757 | -541.7356 | 9.6725 | 25 | -283.7228 | 9.3951 | -691.8842 | 5.3415 | 25 | -897.2693 | 8.1993 | -733.5762 | 16.2893
30 | -126.6851 | 9.2967 | -442.8772 | 10.8922 | 30 | -318.8822 | 9.9683 | -550.4772 | 6.4472 | 30 | -611.4386 | 11.5188 | -480.0287 | 9.5073
35 | -508.7495 | 10.2596 | -401.6129 | 9.9865 | 35 | -429.7208 | 10.6028 | -- | -- | 35 | -1027.9802 | 14.9932 | -1040.7624 | 17.4274

## Data of table 1
Deionized water fog (n=9) | [6 empty] | 0.5wt% NaCl fog (n=9) | [6 empty] | Mixed salt fog
Gloss | Hardness | Adhesion | EIS | SDM | FPS | SKP | Gloss | Hardness | Adhesion | EIS | SDM | FPS | SKP | Gloss | Hardness | Adhesion | EIS | SDM | FPS | SKP
97.1 | 105 | 662 | 9910000000 | 2300000000 | 7000000000 | -688 | 98.6 | 142 | 768 | 6990000000 | 5030000000 | 6010000000 | -333 | 96.8 | 103 | 604 | 2450000000 | 463000000 | 1040000000 | -226
97.9 | 75 | 640 | 6770000000 | 1420000000 | 5250000000 | -220 | 98.7 | 139 | 725 | 811000000 | 2890000000 | 3440000000 | -340 | 98.7 | 59 | 515 | 64800000 | 1670000 | 14300000 | -1150
96.8 | 67 | 706 | 5400000000 | 1840000000 | 5220000000 | -496 | 99.2 | 140 | 568 | 319000000 | 441000000 | 4000000000 | -309 | 92.2 | 57 | 382 | 913 | 395000 | 5160000 | -1157
97.1 | 74 | 698 | 1990000000 | 95800000 | 4420000000 | -232 | 98.6 | 140 | 595 | 138000000 | 213000000 | 3970000000 | -308 | 53.7 | 47 | 359 | 337 | 1940 | 202000 | -997
96.3 | 70 | 677 | 890000000 | 73100000 | 3590000000 | -631 | 98.4 | 141 | 626 | 269000000 | 134000000 | 3430000000 | -409 | 1.6 | 10 | 62 | 217 | 3510 | 168000 | -910
98 | 82 | 651 | 1060000000 | 94500000 | 3180000000 | -608 | 97.9 | 144 | 594 | 337000000 | 149000000 | 2410000000 | -310 | 1 | 6 | 44 | 151 |  |  | -1060
98.8 | 90 | 633 | 1050000000 | 141000000 | 2040000000 | -78 | 97.2 | 141 | 581 | 177000000 | 154000000 | 1820000000 | -284 | 1 | 6 | 48 | 129 |  |  | -897
98.4 | 77 | 617 | 1200000000 | 88100000 | 2660000000 | -127 | 98.4 | 141 | 587 | 93500000 | 56300000 | 1160000000 | -319 | 1 | 5 | 0 | 236 |  |  | -611
99.3 | 94 | 637 | 284000000 | 24800000 | 1910000000 | -509 | 97.9 | 140 | 572 | 65500000 | 42200000 | 860000000 | -430 | 0.7 | 5 | 0 | 437 |  |  | -1028

## Data of table 2
Deionized water fog (n=9) | [6 empty] | 0.5wt% NaCl fog (n=9) | [6 empty] | Mixed salt fog
Gloss | Hardness | Adhesion | EIS | SDM | FPS | SKP | Gloss | Hardness | Adhesion | EIS | SDM | FPS | SKP | Gloss | Hardness | Adhesion | EIS | SDM | FPS | SKP
56.6 | 133 | 522 | 139000000 | 2830000000 | 12000000000 | -190 | 45.7 | 126 | 760 | 541000000 | 1900000000 | 6390000000 | -498 | 48.4 | 128 | 541 | 34000000 | 137000000 | 4760000000 | -212
68.2 | 147 | 496 | 96900000 | 991000000 | 7330000000 | -293 | 45.3 | 128 | 784 | 47200000 | 884000000 | 4120000000 | -637 | 74.9 | 154 | 560 | 1830000 | 24900000 | 452000000 | -284
53.3 | 150 | 441 | 6500000 | 724000000 | 3310000000 | -579 | 46 | 124 | 701 | 12200000 | 158000000 | 4030000000 | -317 | 72.4 | 156 | 522 | 6550000 | 29500000 | 164000000 | -405
78.2 | 154 | 418 | 5820000 | 75800000 | 2820000000 | -545 | 44.2 | 129 | 662 | 16000000 | 62300000 | 1210000000 | -308 | 71.4 | 148 | 384 | 788000 | 21300000 | 123000000 | -530
69.9 | 148 | 370 | 8110000 | 53800000 | 1780000000 | -550 | 62.8 | 138 | 621 | 8900000 | 49500000 | 1780000000 | -305 | 77.6 | 146 | 362 | 106000 | 833000 | 5690000 | -962
88.1 | 160 | 384 | 7280000 | 30700000 | 708000000 | -496 | 54.7 | 138 | 562 | 25300000 | 41800000 | 617000000 | -534 | 57.6 | 139 | 352 | 21300 | 371000 | 2510000 | -771
79.9 | 159 | 372 | 1920000 | 14100000 | 207000000 | -542 | 42 | 135 | 519 | 8880000 | 20500000 | 501000000 | -692 | 40.5 | 126 | 278 | 509 | 54800 | 1120000 | -734
85.9 | 161 | 365 | 5500000 | 23400000 | 288000000 | -443 | 57.8 | 132 | 525 | 3850000 | 44500000 | 365000000 | -550 | 4 | 28 | 219 | 127 |  | 923000 | -480
60.9 | 151 | 367 | 2720000 | 3870000 | 285000000 | -402 | 58.8 | 136 | 601 | 1230000 | 26700000 | 216000000 | -589 | 1.7 | 16 | 81 | 116 |  |  | -1041