## Table A3
Table A3. Concentrations of major elements by EPMA and trace elements by LA-ICP-MS.
Locality | Sample # | Mineral | S | Fe | Cu | Zn | As | Ag | Cd | Sb | Te | Au | Pb | Total | V | Mn | Co | Ni | Cu | Zn | Ga | Ge | As | Se | Mo | Ag | Cd | In | Sn | Sb | Te | W | Au | Tl | Pb | Bi
|  |  | wt. % | [11 empty] | ppm
LLD (lower limit of detection) | [14 empty] | 0.02 | 0.01 | 0.01 | 0.1 | 0.11 | 1.1 | 0.01 | 0.17 | 0.14 | 0.5 | 0.04 | 0.01 | 0.05 | <0.01 | 0.05 | 0.01 | 0.07 | 0.01 | 0.01 | <0.01 | 0.01 | <0.01
Maka HF | 116 ROV-17R | Pyrite I | 53.055 | 46.138 | 0.083 | 0.045 | 0.044 |  | 0.075 |  |  |  |  | 99.44 | 18.45 | 3332.5 | 5.16 | 11.9 | 2936.92 | 3558.55 | 2.58 | 9.38 | 73.15 | 52.08 | 173.25 | 46.83 | 10.69 | 0.222 | 0.142 | 4.53 | 1.3 | 0.295 | 1.02 | 60.05 | 211.28 | 0.155
| 116 ROV-17R | Pyrite I | 53.494 | 45.647 | 0.106 | 0.014 | 0.008 |  | 0.034 | 0.017 |  |  |  | 99.32 | 21.79 | 3516.72 | 0.908 | 5.24 | 1059.34 | 652.12 | 0.17 | 2.94 | 54.44 | 36.86 | 232.16 | 19.41 | 2.32 | 0.0232 |  | 4.45 | 0.45 | 0.223 | 0.561 | 65.68 | 104.46 | 0.005
| 116 ROV-13 | Pyrite II | 51.534 | 45.891 | 0.041 |  | 0.008 | 0.028 | 0.05 |  | 0.017 |  |  | 97.569 | 1.01 | 29.45 | 3889.37 | 3.57 | 1810.58 | 7.58 | 0.498 | 1.05 | 196.21 | 1481.02 | 6.01 | 0.352 |  | 0.159 | 0.462 | 0.501 | 71.83 |  | 0.137 | 0.176 | 6.47 | 11.43
| 116 ROV-13 | Pyrite II | 52.378 | 46.057 | 0.062 |  | 0.013 |  | 0.045 | 0.011 |  |  |  | 98.566 | 0.372 | 22.66 | 739.9 | 0.38 | 1880 |  | 2.96 | 3.03 | 55.25 | 656.55 | 16.78 | 0.123 | 0.091 | 0.183 | 0.283 | 0.352 | 11.63 | 0.041 | 0.094 | 0.122 | 10.84 | 5.39
| 116 ROV-13 | Pyrite II | 52.473 | 46.288 |  | 0.03 | 0.06 | 0.003 | 0.031 |  | 0.007 |  |  | 98.892 | 0.204 | 16.49 | 104.75 |  | 6.57 | 3.44 |  | 0.88 | 3.66 | 783.81 |  |  |  | 0.0084 |  |  | 4.82 |  |  |  | 0.604 | 0.057
| 116 ROV-13 | Pyrite II | 51.888 | 46.211 | 0.161 |  | 0.053 | 0.006 | 0.054 | 0.025 | 0.002 |  |  | 98.4 | 0.58 | 18.92 | 3124.62 | 2.97 | 1131.84 | 6.5 | 0.085 | 1.34 | 469.88 | 1818.37 | 8.23 | 0.203 |  | 0.0057 | 0.379 | 0.715 | 69.81 | 0.085 | 0.156 | 1.68 | 15.18 | 15.99
| 116 ROV-13 | Pyrite II | 51.41 | 45.515 | 0.358 |  | 0.022 |  | 0.053 | 0.035 |  |  |  | 97.393 | 0.284 | 16.62 | 5999.36 | 5.81 | 937.75 | 1.51 | 0.026 | 1.39 | 209.89 | 2370.88 | 2.87 | 0.031 |  |  |  | 0.082 | 99.22 |  | 0.022 | 0.102 | 1.73 | 5.77
| 116 ROV-13 | Pyrite II | 52.793 | 46.516 | 0.157 | 0.008 | 0.024 |  | 0.019 |  | 0.005 | 0.073 |  | 99.595 | 0.295 | 16.85 | 704.03 | 2.86 | 857 |  | 0.211 | 1.56 | 50.21 | 650.6 | 1.09 |  |  | 0.116 | 0.435 | 0.074 | 47.38 |  | 0.034 | 0.0063 | 0.541 | 6.75
| 116 ROV-13 | Pyrite II | 53.078 | 46.452 | 0.167 | 0.039 | 0.01 |  | 0.055 | 0.022 | 0.005 |  |  | 99.828 | 0.261 | 17.25 | 1340.48 | 2.61 | 690.69 |  | 0.207 | 1.88 | 30.64 | 690.26 | 0.77 | 0.034 |  | 0.0569 |  |  | 77.51 | 0.01 | 0.02 |  | 0.209 | 5.87
| 116 ROV-17R | Pyrite II | 53.271 | 46.726 | 0.09 |  |  |  | 0.064 |  |  |  |  | 100.151 | 19.34 | 1620.58 | 13.19 | 6.95 | 1647.23 | 1372.41 | 0.97 | 4.27 | 42.56 | 47.88 | 159.1 | 33.62 | 5.86 | 0.037 |  | 3.18 | 14.58 | 0.731 | 1.35 | 49.16 | 210.16 | 0.787
| 116 ROV-17R | Pyrite II | 52.037 | 45.829 | 0.694 | 0.023 | 0.051 |  | 0.032 |  |  |  | 0.021 | 98.687 | 2.05 | 26.81 | 82.36 | 1.24 | 3924.48 | 12.68 | 0.86 | 0.85 | 274.81 | 3944.2 | 16.01 | 2.71 | 0.34 | 0.895 | 1.29 | 2.79 | 493.67 |  | 0.171 | 0.43 | 22 | 4.11
| 116 ROV-17R | Pyrite II | 53.309 | 46.567 | 0.198 | 0.008 |  |  | 0.03 |  |  |  | 0.073 | 100.185 | 25.37 | 533.59 | 1.025 | 3.95 | 910.08 | 870.36 | 1.82 | 4.69 | 150.45 | 43.9 | 79.23 | 33.26 | 4.56 | 0.166 | 0.427 | 14.78 | 3.35 | 0.79 | 1.53 | 50.54 | 279.22 | 0.0231
| 116 ROV-17R | Pyrite II | 53.307 | 46.557 | 0.064 | 0.005 | 0.038 |  | 0.046 |  |  |  |  | 100.017 | 4.83 | 441.45 | 97.73 | 12.22 | 2101.06 | 409.69 | 2.82 | 3.86 | 104.27 | 19.41 | 201.09 | 25.72 | 1.66 | 0.305 | 0.167 | 24.26 | 8.16 | 0.48 | 1.01 | 29.1 | 120.26 | 0.728
| 116 ROV-17R | Pyrite II | 52.769 | 45.895 | 0.846 | 0.006 | 0.008 |  | 0.037 |  |  |  |  | 99.561 | 2.08 | 21.61 | 521.32 | 13.55 | 55950.8 | 16.52 | 11.38 | 3.4 | 320.85 | 2690.32 | 31.51 | 21.85 |  | 5.31 | 9.46 | 2.41 | 171.68 | 0.173 | 0.651 | 0.55 | 33.87 | 17.45
| 116 ROV-17R | Pyrite II | 52.106 | 45.767 | 1.772 | 0.011 | 0.033 |  | 0.038 |  |  |  |  | 99.727 | 2.3 | 25.33 | 18.45 |  | 192189.25 | 113.96 | 63.49 | 9.07 | 11.28 | 1765.18 | 18.4 | 29.47 | 2.21 | 11 | 20.64 | 0.44 | 10.04 |  | 0.145 | 0.151 | 5.76 | 6.94
| 116 ROV-17R | Pyrite II | 53.69 | 46.617 |  | 0.027 |  |  | 0.048 | 0.021 |  |  |  | 100.403 | 2.31 | 90.21 | 0.985 | 0.27 | 177.25 | 15.76 | 0.076 | 1.15 | 567.63 | 2.55 | 17.06 | 12.85 |  | 0.098 |  | 9.23 |  | 0.091 | 4.11 | 0.861 | 777.96
| 116 ROV-17R | Pyrite II | 53.728 | 46.202 | 0.021 | 0.123 |  |  | 0.047 | 0.051 |  |  | 0.005 | 100.177 | 8.53 | 272.1 | 200.22 | 2.86 | 2260.08 | 103.76 | 0.403 | 1.57 | 41.54 | 70.43 | 39.42 | 8.98 | 0.5 | 0.033 | 0.213 | 0.731 | 40 | 0.203 | 0.347 | 6.29 | 103.06 | 6.37
| 116 ROV-13 | Pyrite III | 52.762 | 46.481 | 0.114 | 0.021 | 0.015 |  | 0.044 |  |  | 0.023 |  | 99.46 | 0.492 | 22.54 | 1646.84 | 6.63 | 2953.57 | 23.94 | 0.288 | 1.62 | 328.79 | 1224.39 | 11.26 | 1.07 | 0.156 | 0.064 | 0.79 | 0.873 | 56.11 | 0.1 | 0.266 | 1.46 | 28.33 | 33.23
| 116 ROV-13 | Pyrite III | 52.47 | 45.766 | 0.087 | 0.001 | 0.04 | 0.005 | 0.037 | 0.087 | 0.051 | 0.045 | 0.025 | 98.614 | 0.839 | 18.05 | 308.23 | 4.1 | 6026.58 | 52.46 | 3.39 | 2.58 | 47.69 | 308.99 | 1.46 | 0.407 | 0.27 | 0.857 | 1.18 | 0.605 | 22.33 |  | 0.137 | 0.042 | 8.72 | 8.26
| 116 ROV-13 | Pyrite III | 52.507 | 46.234 | 0.015 |  | 0.177 |  | 0.043 |  |  | 0.104 |  | 99.08 | 2.21 | 108.31 | 229.86 | 2.79 | 376.03 | 1643.01 | 2.27 | 3.94 | 1283.09 | 276.18 | 22.27 | 6.79 | 8.1 | 0.397 |  | 8.39 | 22.11 | 0.269 | 3.07 | 3.79 | 755.54 | 7.66
| 116 ROV-13 | Pyrite III | 51.836 | 45.96 | 0.15 | 0.008 | 0.186 |  | 0.05 |  | 0.006 |  |  | 98.196 | 1.24 | 512.92 | 273 | 2.95 | 539.72 | 60.53 |  | 1.24 | 1744.43 | 1034.17 | 13.15 | 0.676 | 0.245 |  |  | 5.76 | 22.4 | 0.03 | 1.11 | 31.01 | 43.31 | 2.24
| 116 ROV-13 | Pyrite III | 52.658 | 46.08 | 0.149 |  | 0.346 | 0.056 | 0.042 |  |  | 0.041 |  | 99.372 | 1.06 | 34.98 | 221.81 | 14.26 | 486.26 | 1291.77 | 1.59 | 6.61 | 614 | 69.53 | 14.8 | 1.97 | 2.92 | 0.063 |  | 26.27 | 43.76 | 0.395 | 2.3 | 25.64 | 252.04 | 16.36
| 116 ROV-17R | Pyrite III | 52.289 | 46.63 | 0.084 | 0.014 | 0.011 |  | 0.029 | 0.049 |  |  |  | 99.106 | 11.85 | 130 | 0.35 |  | 1794.84 | 154.63 | 0.495 | 2.74 | 9.77 | 8.93 | 28.8 | 4.54 |  | 0.074 | 0.201 | 0.676 | 0.36 | 1.16 | 0.374 | 21.71 | 8.49
| 117 ROV-17R | Pyrite III | 52.446 | 46.334 |  |  | 0.067 |  | 0.06 | 0.032 |  |  |  | 98.939 | 33.46 | 691.77 | 72.18 | 4.98 | 550.16 | 135.15 |  | 1.66 | 26.07 | 75.1 | 118.12 | 9.22 | 0.83 |  |  | 1.01 | 8.76 | 0.85 | 0.355 | 20.2 | 34.87 | 2
| 118 ROV-17R | Pyrite III | 52.436 | 46.28 | 0.021 |  | 0.049 |  | 0.065 | 0.053 |  |  |  | 98.904 | 17.9 | 627.17 | 173.87 | 6.11 | 664.67 | 542.53 | 0.261 | 1.96 | 38.1 | 231.98 | 95.07 | 9.58 | 1.08 | 0.0204 |  | 1.5 | 14.41 | 0.551 | 0.46 | 21.55 | 54.14 | 3.03
| 119 ROV-17R | Pyrite III | 53.51 | 46.929 |  |  |  |  | 0.031 |  |  |  |  | 100.47 | 13.65 | 748.1 | 0.748 | 4.88 | 369.81 | 259.22 | 0.129 | 2.55 | 22.1 |  | 89.04 | 4.61 | 1.36 | 0.0133 | 0.117 | 2.47 | 0.35 | 0.72 | 0.194 | 44.81 | 43.52
| 120 ROV-17R | Pyrite III | 53.472 | 46.371 | 0.01 | 0.013 |  |  | 0.045 | 0.044 |  |  |  | 99.955 | 19.02 | 786.28 | 0.325 | 1.69 | 220.17 | 166.85 | 0.033 | 2.21 | 24.33 | 2.05 | 71.4 | 2.43 | 1.08 |  |  | 1.3 |  | 0.96 | 0.245 | 44.22 | 28.13
| 121 ROV-17R | Pyrite III | 52.378 | 46.425 | 0.041 | 0.018 |  |  | 0.035 |  |  |  | 0.005 | 98.902 | 10.47 | 1626.47 | 128.26 | 8.46 | 2103.83 | 3202.11 | 1.51 | 9.97 | 152.32 | 74.09 | 180.04 | 9.88 | 5.06 | 0.096 | 0.437 | 3.66 | 25.94 | 0.32 | 0.333 | 29.4 | 148.75 | 4.26
| 122 ROV-17R | Pyrite III | 52.179 | 46.734 |  |  | 0.014 |  | 0.039 |  |  |  |  | 98.966 | 12.03 | 2308.32 | 0.196 | 1.42 | 192.38 | 314.94 | 0.101 | 2.62 | 59.28 | 25.6 | 79.49 | 6.78 | 0.63 | 0.019 | 0.105 | 2.66 | 0.62 | 0.484 | 0.51 | 22.9 | 75.57 | 0.048
| 123 ROV-17R | Pyrite III | 53.222 | 46.025 | 0.223 | 0.018 | 0.009 |  | 0.054 | 0.071 |  |  | 0.057 | 99.679 | 11.82 | 1770.27 | 2.37 | 12.34 | 1124.76 | 2214.01 | 0.558 | 5.17 | 76.2 | 121.38 | 206.74 | 16.85 | 3.54 | 0.048 |  | 3.44 | 4.98 | 0.267 | 2.15 | 159.02 | 231.45
| 124 ROV-17R | Pyrite III | 53.326 | 46.649 | 0.006 | 0.11 | 0.025 |  | 0.042 |  |  |  |  | 100.158 | 2.75 | 57.48 | 0.187 |  | 7.38 | 84.63 |  | 1.47 | 13.56 |  | 14.34 | 0.585 | 0.62 |  | 0.107 | 0.398 |  | 0.145 | 0.403 | 65.39 | 902.71
| 125 ROV-17R | Pyrite III | 52.866 | 46.08 |  | 0.024 |  |  | 0.04 | 0.061 |  |  |  | 99.071 | 2.95 | 92.16 | 0.441 | 1.19 | 12.6 | 38.79 |  | 0.9 | 14.36 | 0.94 | 41.59 | 0.99 | 0.52 |  | 0.164 | 0.596 |  | 0.35 | 0.254 | 63.39 | 289.38
Maka HF | 116 ROV-13 | Chalcopyrite | 34.509 | 29.901 | 34.599 |  |  | 0.033 | 0.032 |  |  |  | 0.024 | 99.098 | 0.136 | 12.28 | 9.82 |  |  | 52.28 | 11.59 | 11.83 |  | 626.96 | 2.23 | 5.72 |  | 4.43 | 18.68 | 0.121 | 2.46 |  | 0.087 |  | 0.83 | 1.76
| 116 ROV-13 | Chalcopyrite | 34.73 | 30.031 | 34.63 |  |  |  | 0.058 |  |  | 0.148 |  | 99.597 | 0.151 | 10.12 | 0.111 |  |  | 27.73 | 9.74 | 4.87 |  | 48.97 |  | 5.54 | 0.32 | 8.95 | 10.4
| 116 ROV-13 | Chalcopyrite | 34.976 | 30.017 | 34.805 |  | 0.001 |  | 0.036 |  |  |  |  | 99.835 | 0.534 | 10.09 | 0.163 |  |  | 16.49 | 115.53 | 30.25 |  | 39.14 | 0.26 | 4.97 |  | 26.79 | 26.66 |  |  |  | 0.014 |  |  | 0.049
| 116 ROV-13 | Chalcopyrite | 34.442 | 29.991 | 34.449 |  | 0.005 |  | 0.034 |  | 0.007 | 0.031 |  | 98.959 |  | 11.82 | 0.163 |  |  | 9.03 | 4.11 | 2.21 |  | 459.22 |  | 1.17 |  | 5.45 | 9.54 |  | 0.9 |  |  |  |  | 0.163
| 116 ROV-17R | Chalcopyrite | 34.397 | 30.192 | 34.151 | 0.006 |  |  | 0.044 |  |  |  |  | 98.79 | 1.1 | 10.09 |  |  |  | 24.63 | 15.15 | 8.68 |  | 227.03 | 4.72 | 4.55 |  | 10.18 | 25.52 | 0.68 | 2.16 | 0.082 |  |  |  | 0.213
| 116 ROV-17R | Chalcopyrite | 34.482 | 30.301 | 34.198 | 0.026 | 0.045 |  | 0.033 |  |  |  | 0.026 | 99.111 | 0.66 | 11.28 | 4.08 |  |  | 140.09 | 45.08 | 8.23 |  | 1449.69 | 4.34 | 36.49 | 0.4 | 7.83 | 26.95 | 0.119 | 5.21 | 0.12 |  | 0.109 | 0.54 | 0.141
Maka HF | 116 ROV-17 | Sphalerite I | 33.459 | 2.052 | 0.346 | 63.111 | 0.021 |  | 0.43 | 0.03 | 0.07 | 0.039 | 0.277 | 99.835
| 116 ROV-17R | Sphalerite I | 33.23 | 2.369 |  | 61.759 |  |  | 0.049 |  |  |  | 0.117 | 97.524 |  | 18.84 | 7.01 | 2.93 | 214.95 |  | 13.98 | 334.98 | 1113.82 |  | 0.17 | 12.01 | 139.33 | 0.28 | 0.23 | 2.75 |  |  | 6.15 | 9.86 | 4023.3
| 116 ROV-17R | Sphalerite I | 32.567 | 1.292 |  | 62.922 | 0.218 |  | 0.082 |  |  |  | 0.691 | 97.772 | 0.236 | 24.4 | 0.521 | 0.26 | 486.86 |  | 59.88 | 814.28 | 9761.84 |  | 64.92 | 44.14 | 807.59 | 0.78 | 0.68 | 18.93 |  |  | 8.58 | 92 | 21512.77 | 0.0053
| 116 ROV-17R | Sphalerite I | 32.75 | 1.231 |  | 63.596 |  |  | 0.456 |  |  |  | 0.043 | 98.076 | 0.158 | 17.91 | 0.346 |  | 771.93 |  | 141.32 | 304.59 | 632.59 |  | 0.71 | 197.2 | 1284.7 | 0.633 | 0.223 | 64.11 |  | 0.031 | 3.74 | 3.55 | 1667.24 | 0.0137
| 116 ROV-17R | Sphalerite I | 32.65 | 0.52 |  | 65.427 |  |  | 0.312 |  |  |  |  | 98.909 | 0.115 | 24.68 | 1.21 |  | 937.36 |  | 55.87 | 595.37 | 6033.05 |  | 1.83 | 35.38 | 650.79 | 0.431 | 0.132 | 8.25 | 0.21 |  | 11.7 | 39.54 | 22718.09 | 0.0102
| 116 ROV-17R | Sphalerite I | 33.324 | 1.232 | 0.064 | 63.385 | 0.006 |  | 0.181 |  |  |  | 0.034 | 98.226
| 116 ROV-17R | Sphalerite I | 33.23 | 2.369 |  | 61.759 |  |  | 0.049 |  |  |  | 0.117 | 97.524
| 116 ROV-17R | Sphalerite I | 32.567 | 1.292 | 0.014 | 62.922 | 0.218 |  | 0.082 |  |  |  | 0.691 | 97.786
| 116 ROV-17R | Sphalerite I | 32.75 | 1.231 | 0.292 | 63.596 |  |  | 0.456 |  |  |  | 0.043 | 98.368
| 116 ROV-17R | Sphalerite I | 32.65 | 0.52 | 0.128 | 65.427 |  |  | 0.312 |  |  |  |  | 99.037
| 116 ROV-17R | Sphalerite II | 33.391 | 11.173 |  | 52.837 |  |  | 0.404 | 0.019 |  |  |  | 97.824 | 0.13 | 138.87 | 0.03 | 0.49 | 1645.57 |  | 18.73 | 326.72 | 32.6 | 1.61 | 1.77 | 166.16 | 761.56 | 2.98 | 0.63 | 418.64 | 0.22 |  | 5.76 | 2.38 | 1271.84
| 116 ROV-17R | Sphalerite II | 33.418 | 10.622 |  | 53.879 |  |  | 0.14 | 0.052 |  |  | 0.088 | 98.199 | 0.072 | 150.88 |  |  | 1674.66 |  | 27.41 | 341.68 | 3.55 | 2.71 |  | 236.86 | 1262.44 | 0.108 | 0.249 | 956.45 |  |  | 7.79 | 0.1 | 1842.97
| 116 ROV-17R | Sphalerite II | 33.921 | 14.099 |  | 50.062 | 0.029 |  | 0.399 | 0.049 |  |  |  | 98.559 | 0.111 | 142.15 | 0.062 |  | 2465.91 |  | 1807.46 | 203.28 | 2.26 | 4.47 |  | 107.96 | 5528.52 | 20.99 | 14.69 | 721.11 |  |  | 0.933 | 0.0126 | 115.48 | 0.0099
| 116 ROV-17R | Sphalerite II | 33.403 | 12.328 |  | 52.338 | 0.01 |  | 0.374 |  |  |  | 0.027 | 98.48 | 0.195 | 132.21 |  |  | 2957.96 |  | 1518.61 | 343.75 | 1.35 | 4.42 | 0.93 | 87.23 | 3730.6 | 220.33 | 51.11 | 378.61 |  |  | 3.53 | 0.059 | 481.2
| 116 ROV-17R | Sphalerite II | 33.375 | 10.894 |  | 53.693 |  |  | 0.113 | 0.023 |  |  |  | 98.098 | 0.322 | 135.14 | 0.081 |  | 4541.36 |  | 11.22 | 485.77 | 8.76 |  | 13.66 | 168.94 | 565.56 | 3.07 | 1.02 | 249.08 | 0.52 | 0.093 | 5.44 | 0.179 | 983.9
| 116ROV-17R | Sphalerite II | 33.391 | 11.173 | 0.099 | 52.837 |  |  | 0.404 | 0.019 |  |  |  | 97.923
| 116ROV-17R | Sphalerite II | 33.418 | 10.622 | 0.218 | 53.879 |  |  | 0.14 | 0.052 |  |  | 0.088 | 98.417
| 116ROV-17R | Sphalerite II | 33.921 | 14.099 | 0.318 | 50.062 | 0.029 |  | 0.399 | 0.049 |  |  |  | 98.877
| 116ROV-17R | Sphalerite II | 33.403 | 12.328 | 0.252 | 52.338 | 0.01 |  | 0.374 |  |  |  | 0.027 | 98.732
| 116ROV-17R | Sphalerite II | 33.375 | 10.894 | 0.265 | 53.693 |  |  | 0.113 | 0.023 |  |  |  | 98.363
Maka South | 122 ROV-24 | Pyrite I | 52.625 | 46.893 |  | 0.052 | 0.072 | 0.021 | 0.052 |  |  |  | 0.379 | 100.094 | 0.63 | 64.17 |  | 1.97 | 22.06 | 500.66 | 0.131 | 0.66 | 308.66 |  | 45.92 | 0.14 | 1.22 | 0.0217 |  | 0.533 |  | 0.428 | 0.013 | 118.65 | 2751.75
| 122 ROV-24 | Pyrite I | 51.817 | 46.974 |  | 0.007 | 0.041 |  | 0.016 |  | 0.013 |  | 0.064 | 98.932 | 1.31 | 54.2 | 0.02 | 1.92 | 33.7 | 2515.02 | 1.24 | 1.6 | 389.53 |  | 32.03 | 0.804 | 8.48 | 0.093 | 0.072 | 0.222 |  | 0.706 | 0.04 | 253.26 | 1092.51
| 122 ROV-24 | Pyrite I | 53.035 | 47.138 | 0.009 | 0.027 | 0.048 | 0.003 | 0.051 |  | 0.008 | 0.118 |  | 100.437 | 1.7 | 25.33 |  | 0.56 | 16.87 | 1.8 |  | 1.07 | 111.29 |  | 10.1 | 0.9 | 0.23 | 0.068 |  | 0.43 |  | 0.051 |  | 2.25 | 403.64
| 122 ROV-24 | Pyrite I | 51.661 | 45.582 | 0.83 | 0.08 | 0.039 | 0.019 | 0.059 |  |  |  |  | 98.27 | 5.05 | 328.41 | 0.046 | 7.91 | 2845.75 | 9247 | 7.93 | 7.49 | 225.99 | 1.73 | 100.1 | 76.38 | 20.02 | 1.08 |  | 5.32 |  | 0.112 | 0.684 | 60.43 | 672.86
| 122 ROV-24 | Pyrite I | 51.127 | 45.712 | 0.6 | 0.214 | 0.094 |  | 0.042 |  |  | 0.009 | 0.534 | 98.332 | 2.57 | 281.29 | 0.04 | 9.31 | 10948.5 | 5217.98 | 66.77 | 6.82 | 1708.22 | 1.69 | 64.14 | 93.81 | 100.79 | 9.68 |  | 11 | 0.132 | 0.232 | 1.48 | 48.48 | 5333.67
| 122 ROV-24 | Pyrite I | 53.223 | 46.633 | 0.515 | 0.062 | 0.211 | 0.004 | 0.057 | 0.01 |  | 0.082 | 0.442 | 101.239 | 5.66 | 66.04 |  | 2.43 | 62488.42 | 442 | 228.27 | 62.11 | 2986.8 |  | 32.11 | 70.82 | 8.49 | 55.72 | 0.25 | 108.2 |  | 0.161 | 1.81 | 15.75 | 3433.37
| 122 ROV-18R | Pyrite II | 53.109 | 45.903 | 1.227 | 0.001 | 0.013 |  | 0.041 |  | 0.037 | 0.018 | 0.003 | 100.352 | 23.23 | 33.16 | 0.049 | 0.48 | 6906.36 | 84.11 | 0.75 | 3.17 | 244.74 |  | 0.83 | 1.62 |  | 0.121 | 2.47 | 2.59 |  | 0.04 | 0.976 | 0.064 | 11.17 | 0.018
| 122 ROV-22 | Pyrite II | 53.179 | 46.384 | 0.029 | 0.027 | 0.03 |  | 0.046 |  |  |  |  | 99.695 | 0.551 | 19.43 | 28.94 |  | 7082.02 | 233.04 | 17.6 | 1.01 | 678.37 | 100.42 | 11.7 | 0.337 | 3.09 | 0.798 | 0.134 | 0.857 |  |  | 0.282 |  | 1.59 | 0.053
| 123 ROV-22 | Pyrite II | 53.358 | 46.626 | 0.184 |  | 0.077 |  | 0.031 | 0.035 |  |  |  | 100.311 | 0.94 | 18.96 | 0.065 |  | 1778.21 | 310.12 | 3.08 | 1.05 | 781.09 | 12.69 | 12.96 | 2.27 | 1.06 | 0.688 | 0.084 | 2.21 |  |  | 0.624 |  | 4.63
| 124 ROV-22 | Pyrite II | 53.359 | 46.508 | 0.063 | 0.015 | 0.027 |  | 0.023 |  |  |  | 0.046 | 100.041 | 1.19 | 18.63 | 29.06 |  | 1206.44 | 19.81 | 0.789 | 0.64 | 1059.35 | 44.27 | 11.71 | 0.856 | 0.137 | 0.254 |  | 1.17 | 0.13 |  | 0.453 | 0.0047 | 1.64 | 0.0478
| 125 ROV-22 | Pyrite II | 53.488 | 46.661 | 0.013 | 0.025 | 0.001 |  | 0.044 |  |  |  | 0.036 | 100.268 | 1.75 | 24.93 | 100.78 |  | 522.13 |  | 0.033 | 1.52 | 598.21 | 57.65 | 14.42 | 0.378 |  | 0.0152 |  | 0.75 | 0.91 | 0.016 | 0.304 | 0.063 | 19.13 | 0.026
| 122 ROV-18R | Pyrite III | 53.737 | 47.344 | 0.259 |  |  |  | 0.043 |  | 0.005 | 0.037 |  | 101.425 | 5.58 | 52.6 |  | 0.45 | 15789.92 | 23.42 | 2.38 | 3.37 | 1539.28 | 4.09 | 10.01 | 1.36 |  | 0.376 | 2.04 | 33.55 | 5.2 | 0.086 | 8.57 | 0.27 | 497.59 | 0.273
| 123 ROV-18R | Pyrite III | 53.648 | 46.371 | 1.251 |  | 0.098 | 0.004 | 0.034 |  |  | 0.041 |  | 101.447 | 7.49 | 58.76 | 0.134 | 0.79 | 23702.56 | 105.7 | 3.53 | 5.88 | 4155.12 | 3.13 | 2.91 | 7.76 |  | 0.459 | 2.74 | 7.85 | 4.65 | 0.14 | 23 | 0.501 | 90.63 | 0.251
| 124 ROV-18R | Pyrite III | 52.918 | 47.079 | 0.953 |  | 0.036 |  | 0.038 | 0.011 | 0.004 | 0.018 |  | 101.057 | 13.48 | 17.36 | 0.24 |  | 41719.15 | 304.82 | 5.34 | 10.27 | 480.4 | 109.92 | 4.98 | 10.12 | 0.41 | 3.62 | 38.23 | 30.77 | 2.04 |  | 1.61 | 0.385 | 81.36 | 2.45
| 125 ROV-18R | Pyrite III | 53.792 | 45.27 | 1.77 |  | 0.008 |  | 0.051 |  | 0.005 | 0.073 |  | 100.969 | 3.91 | 18.8 |  |  | 10360.57 | 2.36 | 0.27 | 1.21 | 640 | 1.59 | 0.24 | 0.332 |  | 0.095 | 3.6 | 1.97 | 0.4 | 0.087 | 0.211 | 0.042 | 5.05
| 126 ROV-18R | Pyrite III | 52.743 | 46.551 | 1.179 | 0.015 | 0.087 | 0.019 | 0.061 | 0.019 | 0.008 | 0.037 |  | 100.719 | 7.82 | 22.24 |  |  | 7483.97 | 2.26 | 0.072 | 0.99 | 375.26 |  | 1.1 | 2.08 | 0.173 | 0.05 |  | 25.5 | 0.87 |  | 1.4 | 0.104 | 460.33 | 0.0078
| 127 ROV-18R | Pyrite III | 53.022 | 46.991 | 0.534 |  | 0.027 |  | 0.027 | 0.002 | 0.004 | 0.032 |  | 100.639 | 6.67 | 17.64 |  |  | 4214.48 |  | 0.024 | 0.47 | 541.57 |  |  | 0.143 |  |  |  | 1.14 |  |  | 0.171 |  | 0.602 | 0.0148
| 128 ROV-18R | Pyrite III | 52.549 | 46.523 | 0.248 |  | 0.097 |  | 0.041 | 0.05 |  |  |  | 99.508 | 4.92 | 16.76 |  |  | 6866.26 | 3.92 | 0.08 | 0.99 | 1186.08 |  | 0.03 | 0.451 |  |  |  | 3.35 |  | 0.027 | 1.71 | 0.027 | 3.43 | 0.0181
| 129 ROV-18R | Pyrite III | 52.6 | 46.699 | 0.462 | 0.024 | 0.048 | 0.01 | 0.059 | 0.011 | 0.009 | 0.105 |  | 100.027 | 4.76 | 18.42 |  |  | 8070.3 | 3.99 | 1.39 | 1.17 | 1574.29 | 3.25 | 0.61 | 1.74 |  | 0.073 | 1.24 | 11.49 | 4.95 | 0.029 | 3.02 | 0.05 | 16.94 | 0.09
| 130 ROV-18R | Pyrite III | 52.595 | 46.302 | 0.367 | 0.002 | 0.089 |  | 0.031 | 0.188 |  |  | 0.332 | 99.906 | 7.35 | 34.63 | 0.018 |  | 4931.07 | 51.1 | 0.473 | 1.56 | 626.28 |  | 225.63 | 97.92 | 3.99 | 0.948 |  | 1693.68 | 0.27 |  | 13.8 | 0.931 | 3161.11 | 0.011
| 131 ROV-18R | Pyrite III | 52.806 | 46.386 | 0.868 |  | 0.13 | 0.007 | 0.038 |  | 0.004 |  |  | 100.239 | 13.42 | 27.98 |  |  | 9364.39 | 26.14 | 7.42 | 11.27 | 895.14 | 1.77 | 98.21 | 50.15 | 2.54 | 0.99 | 0.389 | 976.99 | 1.51 | 0.041 | 3.95 | 0.699 | 3747.88 | 0.026
| 132 ROV-18R | Pyrite III | 51.871 | 46.578 | 0.368 |  | 0.282 | 0.019 | 0.055 |  |  | 0.041 | 0.008 | 99.222 | 1.87 | 15.98 |  |  | 10395.67 |  | 0.078 | 1.09 | 2692.9 |  | 10.38 | 16.95 |  | 0.041 |  | 62.14 | 0.3 | 0.058 | 7.69 | 0.051 | 107.19 | 0.0161
| 133 ROV-18R | Pyrite III | 52.235 | 46.398 | 1.012 |  | 0.068 |  | 0.036 |  | 0.015 | 0.009 |  | 99.773 | 6.68 | 17.44 |  |  | 44556.11 |  | 131.85 | 24.08 | 2603.1 | 6.94 | 0.28 | 5.42 |  | 7.54 | 9 | 29.41 |  | 0.116 | 5.79 | 0.0301 | 25.6 | 0.085
| 122 ROV-22 | Pyrite III | 53.359 | 45.795 | 0.11 | 0.048 | 0.014 |  | 0.043 |  |  |  |  | 99.369 | 5.77 | 202.48 | 2.69 | 1.83 | 625.75 | 426.02 | 0.519 | 1.71 | 180.13 | 11.34 | 15.92 | 1.99 | 0.93 | 0.087 |  | 4.25 | 0.95 | 0.452 | 0.675 | 19.57 | 260.71 | 0.066
| 122 ROV-22 | Pyrite III | 53.258 | 46.161 | 0.012 | 0.041 |  |  | 0.061 |  |  |  |  | 99.533 | 4.93 | 224.04 | 12.76 | 1.55 | 408.4 | 498.04 | 1.33 | 2.95 | 527.72 | 22.94 | 35.39 | 1.16 | 1.2 | 0.11 | 0.142 | 3.01 | 0.76 | 0.462 | 0.763 | 30.35 | 191.7 | 0.315
| 122 ROV-22 | Pyrite III | 53.412 | 46.833 | 0.002 | 0.03 |  |  | 0.022 | 0.059 |  |  |  | 100.358 | 4.67 | 271.66 | 27 | 1.49 | 460.17 | 5398 | 7.36 | 6.84 | 760.5 | 68.45 | 45.77 | 2.19 | 20.05 | 2.27 | 0.151 | 5.68 | 1.21 | 0.218 | 0.75 | 13.5 | 295.8 | 0.182
| 122 ROV-22 | Pyrite III | 53.293 | 46.438 | 0.318 | 0.061 | 0.011 |  | 0.034 | 0.021 |  |  | 0.041 | 100.217 | 9.87 | 432.2 | 0.074 | 3.87 | 751.19 | 737.86 | 0.88 | 1.71 | 128.9 | 8.34 | 100.34 | 1.55 | 0.99 | 0.079 |  | 3.03 |  | 0.227 | 0.76 | 14.55 | 179
| 122 ROV-22 | Pyrite III | 53.502 | 46.393 | 0.44 | 0.01 | 0.259 |  | 0.055 |  |  |  | 0.031 | 100.69 | 1.42 | 31.95 | 43.77 | 0.29 | 3081.89 | 935.77 | 6.46 | 1.79 | 1655.21 | 83.83 | 22.49 | 1.34 | 5.93 | 0.526 | 0.203 | 4.19 | 0.7 | 0.028 | 1.39 | 0.312 | 21.44 | 0.101
| 122 ROV-22 | Pyrite III | 53.575 | 46.746 | 0.109 | 0.046 | 0.03 |  | 0.026 | 0.038 |  |  |  | 100.57 | 6.37 | 343.34 | 4.02 | 6.2 | 859.97 | 5552.14 | 6.66 | 13.16 | 397.43 | 15.63 | 155.67 | 3.35 | 11.48 | 1.88 | 0.142 | 7.74 |  | 0.218 | 1.38 | 30.24 | 479.6 | 0.176
| 122 ROV-22 | Pyrite III | 53.103 | 46.252 | 0.035 | 0.62 | 0.042 |  | 0.051 | 0.006 |  |  |  | 100.109 | 7.88 | 748.6 | 7.09 | 3.08 | 948.09 | 1165.93 | 0.94 | 3.98 | 152.42 | 31.88 | 53.21 | 2.22 | 2.51 | 0.172 |  | 3.47 | 0.3 | 0.43 | 1.18 | 16.02 | 318.21 | 0.056
| 122 ROV-22 | Pyrite III | 53.055 | 46.305 | 0.15 | 0.098 | 0.098 |  | 0.044 | 0.001 |  |  |  | 99.751 | 2.92 | 182.76 | 71.17 | 0.64 | 841.55 | 4986.21 | 17.78 | 6.34 | 192.03 | 57.53 | 31 | 2.09 | 16.47 | 1.7 | 0.122 | 2.77 | 4.19 | 0.441 | 0.517 | 11.23 | 190.07 | 0.845
| 122 ROV-22 | Pyrite III | 53.103 | 46.803 | 0.064 | 0.14 | 0.023 |  | 0.05 |  |  |  | 0.039 | 100.222 | 6.48 | 144.96 | 12.11 | 3.47 | 387.78 | 1149.82 | 1.48 | 4.36 | 89.23 | 38.21 | 101.68 | 1.92 | 1.25 | 0.067 |  | 2.99 |  | 0.39 | 0.807 | 23.5 | 164.93 | 0.134
| 122 ROV-24 | Pyrite III | 52.586 | 46.523 | 1.113 |  | 0.153 | 0.016 | 0.046 |  | 0.005 |  |  | 100.442 | 1.24 | 23.93 |  | 0.44 | 7057.33 | 12.81 | 1.07 | 0.82 | 1675.5 | 1.1 | 2.6 | 74.28 | 1.1 | 2.67 |  | 73.57 |  | 0.16 | 0.687 | 4.63 | 558.99
Maka South | 112 ROV-18R | Chalcopyrite | 34.49 | 30.137 | 34.645 |  |  | 0.01 | 0.045 |  |  |  |  | 99.327 | 168.63 | 10.18 |  |  |  | 30.95 | 74.22 | 109.13 | 24.12 | 16.65 | 3.13 | 2.4 |  | 11.17 | 5.67 | 15.05 | 0.64 | 0.1 |  | 0.115 | 1.02 | 0.103
| 122 ROV-22 | Chalcopyrite | 34.75 | 30.264 | 32.969 |  | 0.004 |  | 0.036 |  |  |  |  | 98.023 | 0.17 | 12.33 | 0.072 |  |  | 12 | 12.82 | 5.55 |  | 19.39 | 0.39 | 11.65 |  | 6.59 | 25.34 | 0.2 |  | 0.027 |  |  | 0.045
| 122 ROV-22 | Chalcopyrite | 34.665 | 29.846 | 33.808 |  | 0.058 |  | 0.041 |  |  |  |  | 98.418 | 0.168 | 11.13 | 0.098 |  |  | 26.36 | 29.86 | 5.4 | 13.16 | 15.71 | 1.29 | 13.25 | 0.44 | 12.7 | 14.14 | 5.09 | 1.94 |  | 0.402 | 0.078 | 6.21 | 0.16
| 122 ROV-22 | Chalcopyrite | 34.29 | 29.795 | 33.43 |  | 0.016 |  | 0.066 |  |  |  | 0.048 | 97.645 | 0.275 | 12.33 |  |  |  | 14.17 | 8.42 | 15.03 |  | 31.15 |  | 9.16 |  | 3.45 | 12.79 | 0.048
| 122 ROV-22 | Chalcopyrite | 34.426 | 29.97 | 33.502 |  |  |  | 0.052 |  |  |  |  | 97.95 | 0.14 | 13.12 | 0.094 |  |  | 8.32 | 15.12 |  | 5.25 | 15.31 | 6.12 | 6.58 |  | 7.26 | 21.86 | 0.48 |  |  | 0.111 | 0.117 | 2.81 | 0.106
| 122 ROV-22 | Chalcopyrite | 34.575 | 30.088 | 33.537 |  | 0.004 |  | 0.028 |  |  |  |  | 98.232 | 0.57 | 11.7 | 0.389 |  |  | 16.15 | 20.3 | 18.86 | 4.78 | 76.03 | 1.33 | 6.2 |  | 5.52 | 17.03 | 1.12 | 0.65 |  | 0.1 | 0.041 | 2.62 | 0.67
| 122 ROV-22 | Chalcopyrite | 34.697 | 30.174 | 33.586 |  |  |  | 0.02 |  |  |  |  | 98.477 | 0.238 | 9.8 |  |  |  | 13.44 | 40.11 | 60.99 | 0.7 | 116.34 | 0.45 | 4.71 |  | 5.72 | 16.29 | 1.13 | 0.27 |  |  |  | 0.094 | 0.036
| 122 ROV-22 | Chalcopyrite | 34.58 | 30.207 | 33.602 | 0.014 | 0.013 |  | 0.042 |  |  |  |  | 98.458 | 0.53 | 11.67 | 0.105 |  |  | 13.26 | 23.34 | 27.54 | 2.34 | 62.56 | 1.47 | 5.01 | 0.45 | 7.14 | 14.67 | 4.38 |  |  | 0.032 | 0.034 | 1.43 | 0.388
| 122 ROV-22 | Chalcopyrite | 34.732 | 30.128 | 34.352 |  | 0.024 |  | 0.048 |  |  |  | 0.028 | 99.312 |  | 9.88 | 0.03 |  |  | 14.66 | 27.32 | 11.74 |  | 41.37 | 0.19 | 3.89 |  | 6.66 | 14.95 | 0.068
| 122 ROV-22 | Chalcopyrite | 34.624 | 30.164 | 33.151 | 0.013 |  |  | 0.015 |  |  |  |  | 97.967 | 1.59 | 43.82 | 13.31 | 0.69 |  | 23.66 | 14.87 | 14.1 | 77.16 | 34.69 | 11 | 5.16 | 0.31 | 5.38 | 21.1 | 4.07 |  | 0.25 | 0.939 | 1.14 | 74.66 | 2.79
| 122 ROV-24 | Chalcopyrite | 34.946 | 30.016 | 34.669 |  |  | 0.013 | 0.055 |  |  | 0.005 |  | 99.704 | 3.58 | 9.64 |  |  |  | 1567.61 | 266.22 | 41.39 | 107.31 |  | 6.73 | 32.65 | 1.23 | 68.95 | 0.24 | 129.37 | 0.29 | 0.105 | 0.357 | 0.481 | 77.69
| 122 ROV-24 | Chalcopyrite | 34.582 | 30.26 | 34.568 | 0.054 | 0.008 |  | 0.033 |  |  | 0.026 |  | 99.531 | 8.79 | 12.01 | 0.055 |  |  | 32634.35 | 927.27 | 131.57 | 622.73 |  | 10.71 | 77.01 | 367.6 | 215.91 | 0.143 | 414.46 |  | 0.274 | 1.08 | 0.575 | 562.01
| 122 ROV-24 | Chalcopyrite | 34.2 | 30.375 | 34.617 |  |  | 0.007 | 0.047 |  |  | 0.036 |  | 99.282 | 4.73 | 9.95 |  |  |  | 2091.42 | 267.92 | 92.76 | 725.9 | 2.78 | 4.58 | 20.95 | 3.29 | 80.16 | 1.49 | 339.6 |  | 0.3 | 0.566 | 3.42 | 469.08 | 0.0132
Maka South | 122 ROV-18 | Sphalerite I | 32.216 | 1.167 | 0.765 | 62.512 | 0.568 |  | 0.376 |  |  |  | 0.848 | 98.452
| 122 ROV-18 | Sphalerite I | 32.864 | 1.075 | 0.532 | 64.47 | 0.246 |  | 0.464 |  |  |  | 0.299 | 99.95
| 122 ROV-18 | Sphalerite I | 32.888 | 0.691 | 0.387 | 64.24 | 0.199 |  | 0.548 | 0.045 |  |  | 0.164 | 99.162
| 122 ROV-18 | Sphalerite I | 32.66 | 0.564 | 0.296 | 65.309 | 0.188 |  | 0.46 |  |  |  | 0.291 | 99.768
| 122 ROV-24 | Sphalerite I | 32.893 | 1.995 | 0.052 | 62.708 | 0.116 | 0 | 0.284 |  |  |  | 0.52 | 98.568
| 122 ROV-24 | Sphalerite I | 32.513 | 0.791 |  | 64.017 | 0.021 | 0.03 | 0.476 |  |  | 0.028 | 0.3 | 98.176 | 0.592 | 22.43 |  |  | 6941.73 |  | 1370.65 | 302.51 | 806.63 | 1.45 | 0.067 | 47.95 | 5083.68 | 65.89 | 0.216 | 64.85 |  | 3.4 | 0.47 | 6.09 | 6034.32
| 122 ROV-24 | Sphalerite I | 32.941 | 2.644 | 0.234 | 62.035 | 0.289 | 0.031 | 0.374 |  |  |  | 0.665 | 99.213
| 122 ROV-24 | Sphalerite I | 32.513 | 0.791 | 0.681 | 64.017 | 0.021 | 0.03 | 0.476 |  |  | 0.028 | 0.3 | 98.857
| 122 ROV-24 | Sphalerite II | 32.941 | 2.644 |  | 62.035 | 0.289 | 0.031 | 0.374 |  |  |  | 0.665 | 98.979 | 0.24 | 55.33 |  |  | 655.7 |  | 317.76 | 293.66 | 3108.47 |  | 21.77 | 103.32 | 2079.2 | 1.19 |  | 1.75 | 0.3 | 1.28 | 0.741 | 53.5 | 13683.45
85