## Schultz
NSTM Rating | Description | Ks (um) | RT50 (um)
0 | Hydraulically smooth surface | 0 | 0
0 | Typical as applied antifouling coating | 30 | 150
2021-10-20 | Deteriorated coating or light slime | 100 | 300
30 | Heavy slime | 300 | 600
40 – 60 | Small calcareous fouling or weed | 1000 | 1000
70 – 80 | Medium calcareous fouling | 3000 | 3000
90 – 100 | Heavy calcareous fouling | 10000 | 10000

## NSTM
NSTM Rating | Category | Description | Ks (um) | RT50 (um)
0 |  | A clean, foul-free surface; red and/or black AF paint or a bare metal surface. | 0 | 0
10 | Soft | Light shades of red and green (incipient slime). Bare metal and painted surfaces are visible beneath the fouling. | 30 | 150
20 | Soft | Slime as dark green patches with yellow or brown colored areas (advanced slime). Bare metal and painted surfaces may by obscured by the fouling. | 100 | 300
30 | Soft | Grass as filaments up to 3 inches (76 mm) in length, projections up to 1/4 inch (6.4 mm) in height; or a flat network of filaments, green, yellow, or brown in color; or soft non calcareous fouling such as sea cucumbers, sea grapes, or sea squirts projecting up to 1/4 inch (6.4 mm) in height. The fouling can not be easily wiped off by hand. | 300 | 600
40 | Hard | Calcareous fouling in the form of tubeworms less than 1⁄4 inch in diameter or height. | 1000 | 1000
50 | Hard | Calcareous fouling in the form of barnacles less than 1⁄4 inch in diameter or height.
60 | Hard | Combination of tubeworms and barnacles, less than 1⁄4 inch (6.4 mm) in diameter or height.
70 | Hard | Combination of tubeworms and barnacles, greater than 1⁄4 inch in diameter or height. | 3000 | 3000
80 | Hard | Tubeworms closely packed together and growing upright away from surface. Barnacles growing one on top of another, 1⁄4 inch or less in height. Calcareous shells appear clean or white in color.
90 | Hard | Dense growth of tubeworms with barnacles, 1⁄4 inch or greater in height; Calcareous shells brown in color (oysters and mussels); or with slime or grass overlay. | 10000 | 10000
100 | Hard | All forms of fouling present, Soft and Hard, particularly soft seden- tary animals without calcareous covering (tunicates) growing over various forms of hard growth.