## Sheet1
Table S3 Anhysteretic remanent magnetization (ARM) for individual specimens at room temperature
| 1-1 | 1-5 | 1-6 | 1-7 | 1-8 | 2-1 | 2-4 | 2-5 | 3-1 | 3-2 | 3-6 | 4-2 | 4-5 | 4-6 | 4-7 | 4-8 | 4-10 | 5-1 | 5-2 | 5-3 | 5-4 | 5-6 | 5-8 | 5-10 | 6-2 | 6-3 | 6-5 | 7-1 | 7-3 | 7-4 | 8-11 | 9-1 | 9-10
0 | 0 | 0 | 0 | 0 | 0 | 0 | 0 | 0 | 0 | 0 | 0 | 0 | 0 | 0 | 0 | 0 | 0 | 0 | 0 | 0 | 0 | 0 | 0 | 0 | 0 | 0 | 0 | 0 | 0 | 0 | 0 | 0 | 0
2.5 | 1.3065 | 0.56041 | 2.2748 | 4.1907 | 2.3051 | 3.4168 | 0.6409 | 0.27247 | 1.0768 | 1.7487 | 0.95682 | 1.9438 | 4.3615 | 2.4211 | 3.971 | 2.3111 | 0.92838 | 0.19703 | 0.14235 | 0.11479 | 0.13919 | 0.11397 | 0.11401 | 0.12661 | 0.38825 | 0.46853 | 1.108 | 0.085044 | 0.16653 | 0.13788 | 0.76079 | 0.36998 | 1.0061
5 | 3.0982 | 1.5282 | 4.2124 | 8.2285 | 4.5366 | 6.3402 | 1.6493 | 0.88097 | 2.4318 | 3.6187 | 2.1609 | 4.0391 | 7.8502 | 4.552 | 6.9291 | 4.4158 | 2.2583 | 0.63288 | 0.47585 | 0.44372 | 0.46639 | 0.41164 | 0.40077 | 0.51345 | 0.98353 | 1.275 | 2.7518 | 0.31721 | 0.46522 | 0.4324 | 1.8941 | 0.81227 | 2.1378
7.5 | 4.6847 | 2.2253 | 5.3743 | 11.4836 | 6.1478 | 8.3769 | 2.7373 | 1.5844 | 3.7701 | 5.2165 | 3.2508 | 5.9877 | 10.2061 | 6.1901 | 8.8552 | 5.8551 | 3.6459 | 1.1706 | 0.89213 | 0.85734 | 0.89441 | 0.78736 | 0.75177 | 0.97971 | 1.6587 | 2.0832 | 3.9661 | 0.61122 | 0.79054 | 0.7687 | 3.0679 | 1.494 | 3.4083
10 | 6.3595 | 3.2716 | 6.3832 | 13.629 | 7.7201 | 9.8551 | 3.649 | 2.0374 | 4.6363 | 6.8523 | 4.2653 | 7.3028 | 12.322 | 7.7876 | 10.4561 | 7.0321 | 5.0747 | 1.751 | 1.3518 | 1.3359 | 1.372 | 1.201 | 1.1766 | 1.5127 | 2.2311 | 2.8637 | 5.4018 | 0.90898 | 1.2615 | 1.1674 | 4.4346 | 2.3778 | 4.7972
15 | 8.992 | 4.9403 | 9.4552 | 15.9468 | 10.0451 | 11.1359 | 5.6117 | 2.9951 | 6.163 | 8.5666 | 5.8402 | 9.026 | 14.5072 | 9.9175 | 11.7732 | 9.3318 | 6.9888 | 3.0109 | 2.2879 | 2.2873 | 2.4258 | 2.1033 | 2.0349 | 2.6371 | 3.3034 | 4.4386 | 7.2827 | 1.6162 | 2.0615 | 1.9619 | 6.7414 | 3.6591 | 6.6112
20 | 11.0615 | 6.3668 | 12.0438 | 18.7442 | 12.2416 | 13.0234 | 7.4926 | 4.061 | 7.7061 | 10.0328 | 7.5108 | 11.4435 | 16.3811 | 10.818 | 13.6439 | 10.9893 | 9.1702 | 4.2389 | 3.3079 | 3.2881 | 3.5443 | 3.0699 | 2.9335 | 3.7635 | 4.213 | 6.0147 | 9.3035 | 2.3373 | 2.9774 | 2.796 | 8.9709 | 5.2926 | 8.9703
25 | 13.5244 | 7.9315 | 13.5834 | 21.5399 | 14.0216 | 14.2445 | 9.0308 | 5.0724 | 9.169 | 11.4907 | 9.1937 | 13.0021 | 18.6193 | 12.2116 | 15.0771 | 12.3594 | 11.4351 | 5.4164 | 4.2512 | 4.2477 | 4.635 | 4.0005 | 3.7754 | 4.8358 | 5.3457 | 7.5993 | 11.1269 | 3.0725 | 4.0121 | 3.5786 | 10.8328 | 6.8615 | 10.6728
30 | 14.8944 | 9.5414 | 15.1021 | 22.4928 | 15.9427 | 14.5652 | 10.356 | 5.7447 | 10.1658 | 12.335 | 10.5425 | 14.6279 | 20.004 | 13.2711 | 15.8075 | 13.3567 | 12.8806 | 6.3794 | 5.0748 | 5.0267 | 5.5757 | 4.8705 | 4.5153 | 5.7141 | 6.1429 | 8.852 | 12.4579 | 3.7221 | 4.8195 | 4.3168 | 12.2804 | 8.065 | 12.3388
35 | 15.9012 | 10.6399 | 16.9858 | 23.5536 | 16.5641 | 16.1221 | 11.2205 | 6.508 | 11.0347 | 13.7311 | 11.5823 | 15.9096 | 22.8686 | 13.8695 | 17.101 | 14.8035 | 14.6613 | 7.2492 | 5.8593 | 5.7701 | 6.4506 | 5.6593 | 5.1861 | 6.5485 | 7.0494 | 9.9085 | 13.2793 | 4.2556 | 5.632 | 5.0623 | 13.4014 | 9.3534 | 13.9711
40 | 17.3606 | 11.2312 | 17.8029 | 26.0455 | 17.4425 | 16.474 | 12.5222 | 7.2478 | 11.9751 | 14.1271 | 12.7884 | 16.4311 | 24.637 | 15.3154 | 18.8549 | 15.7296 | 15.1695 | 7.9415 | 6.5414 | 6.3768 | 7.2552 | 6.3385 | 5.7623 | 7.239 | 7.977 | 10.7369 | 14.4493 | 4.7361 | 6.2155 | 5.633 | 14.8606 | 10.2618 | 15.1746
45 | 18.8087 | 12.4055 | 18.2362 | 26.0563 | 18.4185 | 16.7823 | 13.5669 | 7.5349 | 12.8924 | 14.9312 | 13.2323 | 17.5011 | 25.2602 | 15.7082 | 18.8631 | 16.4301 | 16.292 | 8.5538 | 7.0579 | 6.9185 | 7.8565 | 6.8682 | 6.2235 | 7.8108 | 8.3162 | 11.3942 | 15.5228 | 5.1143 | 6.8221 | 6.0654 | 15.7656 | 10.9006 | 15.5423
50 | 19.2748 | 12.9817 | 21.1064 | 28.0933 | 19.555 | 16.9068 | 14.0828 | 8.3019 | 13.3266 | 15.0605 | 14.399 | 17.9487 | 26.3727 | 16.2289 | 19.4226 | 16.8665 | 18.3506 | 8.9882 | 7.5354 | 7.2917 | 8.3714 | 7.3183 | 6.6332 | 8.247 | 8.7846 | 11.8854 | 16.1853 | 5.4623 | 7.2496 | 6.471 | 16.1576 | 11.3558 | 17.2373
60 | 20.672 | 13.7545 | 22.1709 | 29.8966 | 19.9193 | 16.9184 | 14.755 | 8.8072 | 14.2381 | 16.163 | 15.1219 | 18.7841 | 27.6996 | 16.6484 | 20.7826 | 17.6867 | 18.4761 | 9.6395 | 8.0743 | 7.8204 | 9.0437 | 7.9271 | 7.1202 | 8.8408 | 9.5286 | 12.7035 | 17.1768 | 5.8407 | 8.0011 | 6.8782 | 16.5514 | 12.1987 | 17.6668
70 | 21.37 | 14.3226 | 22.3245 | 30.4378 | 20.9137 | 16.9443 | 14.8138 | 9.2522 | 14.6381 | 16.4942 | 15.2638 | 19.7584 | 28.0498 | 16.7568 | 20.9171 | 18.5342 | 18.6254 | 9.9316 | 8.3836 | 8.0867 | 9.4112 | 8.252 | 7.4224 | 9.1332 | 9.7527 | 13.1329 | 17.4809 | 6.022 | 8.0654 | 7.1097 | 16.6469 | 12.5489 | 18.4834
85 | 21.8203 | 14.7807 | 22.5569 | 32.0469 | 20.9425 | 17.1919 | 14.8961 | 9.4259 | 14.7006 | 18.5944 | 16.0605 | 19.9421 | 28.2405 | 16.7656 | 20.9463 | 18.6774 | 18.6419 | 10.0906 | 8.6255 | 8.2546 | 9.7373 | 8.4539 | 7.5217 | 9.3182 | 9.7613 | 13.4854 | 18.2565 | 6.1845 | 8.4782 | 7.2332 | 17.1188 | 12.6229 | 19.6985
100 | 22.0839 | 14.8371 | 23.2728 | 32.3363 | 21.3425 | 17.2783 | 14.9527 | 9.4259 | 14.8069 | 18.6291 | 16.1475 | 20.4811 | 28.5342 | 16.7859 | 20.9489 | 18.8523 | 20.1215 | 10.1007 | 8.6293 | 8.2656 | 9.7676 | 8.5073 | 7.5817 | 9.3769 | 9.9848 | 13.5684 | 18.3168 | 6.1989 | 8.52 | 7.2407 | 17.5432 | 13.2439 | 19.9423
120 | 22.7932 | 15.3232 | 24.2582 | 32.3799 | 21.3615 | 17.5945 | 15.1282 | 9.4985 | 14.9075 | 18.6481 | 16.1752 | 20.4825 | 28.8687 | 17.0406 | 21.0162 | 19.0171 | 20.1983 | 10.1362 | 8.65 | 8.2658 | 9.7683 | 8.549 | 7.6099 | 9.3873 | 9.986 | 13.6044 | 18.4389 | 6.2046 | 8.5356 | 7.2507 | 17.67 | 13.2558 | 20.0726
150 | 22.9142 | 15.4053 | 24.6577 | 32.4091 | 21.6817 | 17.7228 | 15.3963 | 9.5041 | 15.1678 | 18.6802 | 16.2099 | 20.5058 | 29.4363 | 17.1025 | 21.0391 | 19.0393 | 20.4134 | 10.1538 | 8.6535 | 8.2662 | 9.776 | 8.5694 | 7.6472 | 9.417 | 10.2376 | 13.642 | 18.4896 | 6.2582 | 8.5426 | 7.2645 | 18.1461 | 13.2971 | 20.1632
Specimen number
ARM (E-6 Am2/kg)
Applied Field (mT)