## Tabelle1
Table A2: XRD results, all results are in wt. %. Mineral abbreviations: qz = quartz, hem = hematite, nac= nacrite ab = albite, plag = plagioclase, mkl = microcline, sa = sanidine, alu = alunite, kao = kaolinite, dol = dolomite, cc = calcite, whi = witherite, mc = muscovite, smc = smectite, goe = goethite, py = pyrite, chl = chlorite, hbl = hornblende, dio = diopside, bt = biotite, mag = magnetite.
Samples (Fakos) | stage | qz | hem | nac | ab | plag | mkl | sa | alu/kao | dol | cc | whi | mc | smc | goe | py | chl | Natrojarosit | hbl | dio | bt | mag
LM-JB-04 | Porphyry | – | – | 18 | 11 | 10 | 20 | – | – | – | – | 14 | 2 | 7 | – | – | – | – | – | – | – | –
LM-JB-05 | Porphyry | 62.61 | – | 1.77 | – | – | – | – | – | 3.38 | – | – | – | – | 32.24 | – | – | – | – | – | – | –
LM-JB-17 | Porphyry | 15 | – | – | 8 | 34 | 5 | 31 | – | – | – | – | – | – | – | – | – | – | 2 | – | 4 | 1
LM-JB-18 | Porphyry | 14 | – | – | 5 | 25 | 12 | 29 | – | – | – | – | – | – | – | – | – | – | – | – | 6 | 6
LM-JB-20 | Porphyry | 2 | – | – | 4 | 35 | 2 | 34 | – | – | – | – | – | – | – | – | – | – | – | 15 | 3 | 4
LM-JB-03 | Transitional | – | 11 | – | – | – | – | – | 37 | 36 | 2 | – | – | – | – | – | – | – | – | – | – | –
LM-JB-13 | Transitional | 66 | – | – | – | – | 2 | – | – | – | – | – | 32 | – | – | – | – | – | – | – | – | –
LM-JB-14 | Transitional | 66 | – | – | – | – | 1 | – | – | – | – | – | 33 | – | – | – | – | – | – | – | – | –
LM-JB-16 | Transitional | 66 | – | 1 | – | – | – | – | – | – | 2 | – | 30 | – | – | – | – | – | – | – | – | –
LM-JB-01 | Transitional, Secondary alteration | 48.4 | 23.85 | 27.74 | – | – | – | – | – | – | – | – | – | – | – | – | – | – | – | – | – | –
LM-JB-02 | Transitional, Secondary alteration | 14 | 14 | 2 | 12 | 7 | 19 | 16 | – | – | – | – | – | – | – | – | – | – | – | – | – | –
LM-JB-10 | Transitional, Secondary alteration | 15 | – | – | 17 | 3 | 4 | 26 | – | – | – | – | 34 | – | – | – | – | 1 | – | – | – | –
LM-JB-12 | epithermal | 69 | – | – | – | – | 1 | – | – | – | – | – | 30 | – | – | – | – | – | – | – | – | –
LM-JB-06 | epithermal | 32 | – | 3 | – | – | – | – | – | 8 | 6 | – | 11 | – | – | 1 | 39 | – | – | – | – | –
LM-JB-15 (1) | epithermal | 23 | – | – | 22 | 7 | 5 | 15 | – | – | – | – | 7 | – | – | – | 8 | – | 7 | 5 | – | –
LM-JB-15 (2) | epithermal | 18 | – | 2 | 6 | 21 | 4 | 16 | – | – | – | – | 4 | – | – | 4 | 12 | – | 11 | 1 | – | –
LM-JB-15 (3) | epithermal | 23 | – | – | 3 | 16 | 2 | 4 | – | – | 6 | – | 11 | – | – | – | 16 | – | 5 | – | 14 | –