## all_LA-ICP-MS
Table A4: all LA-ICP-MS data (sheet 1) and coorelating RSD as well as SD for the used primary and secondary standards in Sheets 2-4
date | spot ID | type | mineral | Mn55 [ppm] | Mn55_ppm_2SE(int) | Mn55_ppm_ LOD_Howell | Fe57 [ppm] | Fe57_ppm_2SE(int) | Fe57_ppm_ LOD_Howell | Co59 [ppm] | Co59_ppm_2SE(int) | Co59_ppm_ LOD_Howell | Ni60 [ppm] | Ni60_ppm_2SE(int) | Ni60_ppm_ LOD_Howell | Cu63 [ppm] | Cu63_ppm_2SE(int) | Cu63_ppm_ LOD_Howell | Zn67 [ppm] | Zn67_ppm_2SE(int) | Zn67_ppm_ LOD_Howell | Ga69 [ppm] | Ga69_ppm_2SE(int) | Ga69_ppm_ LOD_Howell | Ga71 [ppm] | Ga71_ppm_2SE(int) | Ga71_ppm_ LOD_Howell | Ge73 [ppm] | Ge73_ppm_2SE(int) | Ge73_ppm_ LOD_Howell | Ge74 [ppm] | Ge74_ppm_2SE(int) | Ge74_ppm_ LOD_Howell | As75 [ppm] | As75_ppm_2SE(int) | As75_ppm_ LOD_Howell | Se77 [ppm] | Se77_ppm_2SE(int) | Se77_ppm_ LOD_Howell | Ag109 [ppm] | Ag109_ppm_2SE(int) | Ag109_ppm_ LOD_Howell | Cd111 [ppm] | Cd111_ppm_2SE(int) | Cd111_ppm_ LOD_Howell | In115 [ppm] | In115_ppm_2SE(int) | In115_ppm_ LOD_Howell | Sn118 [ppm] | Sn118_ppm_2SE(int) | Sn118_ppm_ LOD_Howell | Sb121 [ppm] | Sb121_ppm_2SE(int) | Sb121_ppm_ LOD_Howell | Te125 [ppm] | Te125_ppm_2SE(int) | Te125_ppm_ LOD_Howell | W182 [ppm] | W182_ppm_2SE(int) | W182_ppm_ LOD_Howell | Au197 [ppm] | Au197_ppm_2SE(int) | Au197_ppm_ LOD_Howell | Hg202 [ppm] | Hg202_ppm_2SE(int) | Hg202_ppm_ LOD_Howell | Tl205 [ppm] | Tl205_ppm_2SE(int) | Tl205_ppm_ LOD_Howell | Pb208 [ppm] | Pb208_ppm_2SE(int) | Pb208_ppm_ LOD_Howell | Bi209 [ppm] | Bi209_ppm_2SE(int) | Bi209_ppm_ LOD_Howell
2020-06-09 | LM64_I_py7 | porphyry | pyrite | n.a. |  |  | 464334.8 | 63431.72 | 40.05603 | 9.890232 | 1.768009 | 0.05862334 | 168.2367 | 23.01045 | 0.5418925 | 26.67466 | 17.35091 | 0.7859217 | 6.263699 | 1.965533 | 6.263699 | n.a. |  |  | n.a. |  |  | n.a. |  |  | n.a. |  |  | 1.575314 | 0.6579614 | 0.457151 | 134.6024 | 30.22455 | 2.248672 | 10.07198 | 5.411813 | 0.07931503 | 0.4111692 | 0.1240899 | 0.4111692 | n.a. |  |  | n.a. |  |  | 0.8578807 | 0.2691643 | 0.08682073 | 11.86558 | 7.564255 | 0.7802204 | n.a. |  |  | 1.631711 | 1.604916 | 0.03771458 | n.a. |  |  | 0.04198051 | 0.04690394 | 0.02282307 | 44.28807 | 64.54762 | 0.1385383 | 2.704193 | 1.046482 | 0.01746955
2020-06-09 | LM64_I_py8 | porphyry | pyrite | n.a. |  |  | 454129.2 | 19101.19 | 40.23939 | 21.74472 | 11.27713 | 0.06686191 | 122.1245 | 58.38915 | 0.4749389 | 5.857164 | 4.752899 | 0.5273565 | 3.586188 | 2.280212 | 3.586188 | n.a. |  |  | n.a. |  |  | n.a. |  |  | n.a. |  |  | 2.63816 | 1.333077 | 0.3553454 | 94.36488 | 14.0671 | 2.619287 | 3.599561 | 1.077828 | 0.05645157 | 0.1861865 | 0.1136747 | 0.1861865 | n.a. |  |  | n.a. |  |  | 0.7518722 | 0.6594117 | 0.1090317 | 2.908492 | 2.102572 | 0.3768351 | n.a. |  |  | 0.3619167 | 0.2622555 | 0.03930974 | n.a. |  |  | 0.01613086 | 0.005842641 | 0.01613086 | 3.018259 | 2.180056 | 0.08147661 | 0.2120618 | 0.1223349 | 0.01101032
2020-06-09 | LM64_II_py7 | porphyry | pyrite | n.a. |  |  | 469154.5 | 57023.56 | 21.63197 | 60.81145 | 34.06184 | 0.05250714 | 442.4679 | 210.0902 | 0.3268943 | 2.901565 | 2.558705 | 0.5756261 | 4.447522 | 2.645285 | 4.447522 | n.a. |  |  | n.a. |  |  | n.a. |  |  | n.a. |  |  | 5.089995 | 3.293563 | 0.2783443 | 66.64885 | 39.29622 | 1.689145 | 0.057785 | 0.0436489 | 0.057785 | 0.1686471 | 0.1284525 | 0.1686471 | n.a. |  |  | n.a. |  |  | 0.330723 | 0.3508704 | 0.06946256 | 6.259259 | 5.689251 | 0.3111906 | n.a. |  |  | 0.02237958 | 0.02963389 | 0.01815926 | n.a. |  |  | 0.01161045 | 0.005429538 | 0.01161045 | 0.6691333 | 0.5640733 | 0.08715345 | 0.4917744 | 0.5175948 | 0.008644059
2020-06-09 | LM64_II_py6 | porphyry | pyrite | n.a. |  |  | 495109.6 | 72288.86 | 19.89529 | 47.41927 | 7.598926 | 0.03246721 | 201.7264 | 40.95543 | 0.288155 | 1909.209 | 586.9627 | 0.6729518 | 3.9816 | 6.66631 | 3.9816 | n.a. |  |  | n.a. |  |  | n.a. |  |  | n.a. |  |  | 2663.881 | 595.82 | 0.2896459 | 38.79602 | 4.619017 | 1.466725 | 0.8779001 | 0.948399 | 0.04279338 | 0.2292173 | 0.06730234 | 0.2292173 | n.a. |  |  | n.a. |  |  | 15.85257 | 1.668336 | 0.07671236 | 43.82475 | 24.2705 | 0.2515549 | n.a. |  |  | 0.5349647 | 0.1279096 | 0.01662746 | n.a. |  |  | 0.08940724 | 0.04183708 | 0.01101468 | 68.08572 | 27.71721 | 0.06773329 | 19.58186 | 26.80447 | 0.01089895
2020-06-09 | LM64_II_py2.3 | porphyry | pyrite | n.a. |  |  | 462390.3 | 47119.59 | 28.35144 | 16.33174 | 3.42008 | 0.0439042 | 111.5228 | 15.68656 | 0.4454727 | 4.149057 | 1.056952 | 0.6821522 | 5.081231 | 2.082933 | 5.081231 | n.a. |  |  | n.a. |  |  | n.a. |  |  | n.a. |  |  | 0.6764779 | 0.4443478 | 0.3456642 | 48.06544 | 8.538762 | 1.696246 | 2.003224 | 1.339818 | 0.02893228 | 0.2662002 | 0.09896215 | 0.2662002 | n.a. |  |  | n.a. |  |  | 0.1777433 | 0.1275954 | 0.07095597 | 25.37354 | 10.302 | 0.3934448 | n.a. |  |  | 1.132078 | 0.6146285 | 0.01538259 | n.a. |  |  | 0.03467362 | 0.02092784 | 0.01422651 | 4.306285 | 1.352446 | 0.05273538 | 4.949585 | 1.65735 | 0.01195966
2020-06-09 | LM64_II_py2.2 | porphyry | pyrite | n.a. |  |  | 474417.9 | 52331.05 | 21.72969 | 188.6998 | 102.0986 | 0.07352957 | 555.1901 | 187.6941 | 0.3367241 | 15.02949 | 6.461318 | 0.7516797 | 3.885734 | 2.369385 | 3.885734 | n.a. |  |  | n.a. |  |  | n.a. |  |  | n.a. |  |  | 10.09682 | 2.855753 | 0.2886663 | 50.19843 | 19.1271 | 2.074001 | 0.4657614 | 0.25918 | 0.02127908 | 0.2390468 | 0.0789875 | 0.2390468 | n.a. |  |  | n.a. |  |  | 1.359322 | 0.6064117 | 0.07407223 | 55.58874 | 23.08436 | 0.1456771 | n.a. |  |  | 0.7026704 | 0.3386959 | 0.02211206 | n.a. |  |  | 0.1268788 | 0.06719795 | 0.02263554 | 62.87993 | 28.46175 | 0.08860578 | 6.060977 | 1.537132 | 0.01252926
2020-06-09 | LM64_II_py2.1 | porphyry | pyrite | n.a. |  |  | 506618 | 62335.89 | 26.83895 | 192.5863 | 20.91141 | 0.03598382 | 713.4686 | 94.76183 | 0.2651608 | 15.56453 | 3.00976 | 0.7433909 | 3.08022 | 1.115485 | 3.08022 | n.a. |  |  | n.a. |  |  | n.a. |  |  | n.a. |  |  | 13.96715 | 4.014194 | 0.180838 | 82.83567 | 8.590231 | 1.280199 | 0.8988076 | 0.8022327 | 0.02390281 | 0.3367948 | 0.07851781 | 0.3367948 | n.a. |  |  | n.a. |  |  | 1.268077 | 0.5112931 | 0.0510676 | 29.59943 | 10.96813 | 0.3941626 | n.a. |  |  | 0.2129642 | 0.07399044 | 0.02657751 | n.a. |  |  | 0.02588092 | 0.01689764 | 0.01648052 | 29.10793 | 14.27749 | 0.06823205 | 0.3982063 | 0.1873424 | 0.01242961
2020-06-09 | LM64_III_py4 | porphyry | pyrite | n.a. |  |  | 413648 | 54943.76 | 17.49047 | 157.5467 | 64.4481 | 0.05657953 | 412.46 | 102.81 | 0.2836681 | 8.657145 | 2.259926 | 0.6010535 | 5.182876 | 2.002202 | 5.182876 | n.a. |  |  | n.a. |  |  | n.a. |  |  | n.a. |  |  | 9.091587 | 4.508283 | 0.3672799 | 103.7197 | 14.03908 | 1.351971 | 0.4264596 | 0.1022969 | 0.03042908 | 0.2175693 | 0.1031498 | 0.2175693 | n.a. |  |  | n.a. |  |  | 2.918804 | 1.097681 | 0.08956985 | 47.59181 | 11.4064 | 0.2207527 | n.a. |  |  | 0.285852 | 0.08350346 | 0.02635811 | n.a. |  |  | 0.02622184 | 0.02170754 | 0.02415934 | 9.39655 | 2.597088 | 0.09699503 | 7.223117 | 3.951496 | 0.009921001
2020-06-09 | LM64_III_py5 | porphyry | pyrite | n.a. |  |  | 547133.5 | 19914.59 | 39.61838 | 238.7331 | 137.1972 | 0.07953824 | 603.4131 | 144.4307 | 0.4978132 | 6.005507 | 4.901685 | 1.024488 | 4.560888 | 1.847785 | 4.560888 | n.a. |  |  | n.a. |  |  | n.a. |  |  | n.a. |  |  | 7.229845 | 2.247104 | 0.6010824 | 88.95601 | 50.74408 | 1.892639 | 10.56219 | 20.66909 | 0.06772138 | 0.2942267 | 0.1356112 | 0.2942267 | n.a. |  |  | n.a. |  |  | 0.28049 | 0.2317264 | 0.1065464 | 12.80286 | 9.443421 | 0.544798 | n.a. |  |  | 0.3979305 | 0.2736413 | 0.02442993 | n.a. |  |  | 0.02199333 | 0.009918958 | 0.01219096 | 5.236358 | 0.848213 | 0.09025243 | 0.2416812 | 0.1313825 | 0.01631495
2020-06-09 | LM64_V_py_2 | porphyry | pyrite | n.a. |  |  | 504860.1 | 49337.36 | 19.48915 | 1.593437 | 1.187472 | 0.02745658 | 31.46367 | 26.85661 | 0.5560205 | 2.766708 | 1.775725 | 0.7056287 | 3.184002 | 2.262131 | 3.184002 | n.a. |  |  | n.a. |  |  | n.a. |  |  | n.a. |  |  | 1.951857 | 0.783733 | 0.2516525 | 156.4122 | 30.55702 | 2.609216 | 0.03222342 | 0.03576132 | 0.03222342 | 0.1454737 | 0.08247768 | 0.1454737 | n.a. |  |  | n.a. |  |  | 0.09208316 | 0.05092972 | 0.09208316 | 4.333578 | 3.924952 | 0.4130765 | n.a. |  |  | 0.02209839 | 0.01028433 | 0.02209839 | n.a. |  |  | 0.01673237 | 0.008928102 | 0.01673237 | 0.6913631 | 0.3107578 | 0.09106806 | 0.4669615 | 0.361303 | 0.01003997
2020-06-09 | LM64_V_py_9 | porphyry | pyrite | n.a. |  |  | 447101.2 | 61771.33 | 25.82709 | 53.71578 | 47.84587 | 0.04580477 | 518.7661 | 233.742 | 0.2698445 | 5.054167 | 2.365789 | 0.8533089 | 4.430571 | 3.084764 | 4.430571 | n.a. |  |  | n.a. |  |  | n.a. |  |  | n.a. |  |  | 1.584295 | 1.28801 | 0.2752129 | 103.9498 | 17.33501 | 2.169845 | 0.03626085 | 0.01731198 | 0.03626085 | 0.2857179 | 0.08053043 | 0.2857179 | n.a. |  |  | n.a. |  |  | 0.07872778 | 0.07160917 | 0.07872778 | 2.725264 | 2.03653 | 0.2377716 | n.a. |  |  | 0.03285982 | 0.04119747 | 0.02452277 | n.a. |  |  | 0.01310957 | 0.006953385 | 0.01310957 | 1.746719 | 2.16975 | 0.08062034 | 0.2264733 | 0.100478 | 0.01070322
2020-06-09 | LM64_V_py_6 | porphyry | pyrite | n.a. |  |  | 462961.1 | 43863.55 | 23.56069 | 94.87117 | 109.4237 | 0.04249146 | 721.4808 | 322.709 | 0.3816406 | 1.609477 | 0.6480445 | 0.6463582 | 2.789456 | 1.74603 | 2.789456 | n.a. |  |  | n.a. |  |  | n.a. |  |  | n.a. |  |  | 2.932876 | 1.584272 | 0.258208 | 186.5582 | 30.83025 | 1.857809 | 0.1507005 | 0.2256275 | 0.02409606 | 0.1080412 | 0.1472986 | 0.1080412 | n.a. |  |  | n.a. |  |  | 0.5116739 | 0.7838333 | 0.0638502 | 3.916586 | 4.056947 | 0.3203342 | n.a. |  |  | 0.02858259 | 0.05169098 | 0.02393471 | n.a. |  |  | 0.01643976 | 0.02615481 | 0.01643976 | 0.7140371 | 1.078537 | 0.0642997 | 0.2723057 | 0.4391601 | 0.01265828
2020-06-09 | LM64_V_py_3 | porphyry | pyrite | n.a. |  |  | 564192.9 | 69966.9 | 37.12029 | 6.601046 | 1.409997 | 0.06256317 | 169.5609 | 18.10258 | 0.4410918 | 3.234334 | 2.629808 | 1.058806 | 5.50263 | 5.027671 | 5.444132 | n.a. |  |  | n.a. |  |  | n.a. |  |  | n.a. |  |  | 3.143592 | 0.2531642 | 0.1894572 | 250.434 | 40.04971 | 3.079608 | 1.029818 | 0.9513935 | 0.03650959 | 0.1493935 | 0.01445961 | 0.1493935 | n.a. |  |  | n.a. |  |  | 0.6400838 | 0.4352226 | 0.1267392 | 9.859763 | 6.635866 | 0.3808102 | n.a. |  |  | 0.09997658 | 0.1471991 | 0.03882833 | n.a. |  |  | 0.02302756 | 0.01685993 | 0.02302756 | 475.1928 | 925.9367 | 0.05855088 | 2.501783 | 1.488552 | 0.01523767
2020-06-09 | LM64_VI_py6 | porphyry | pyrite | n.a. |  |  | 482849.3 | 92175.81 | 33.84001 | 137.7132 | 36.02113 | 0.03723178 | 918.5086 | 139.7358 | 0.4160246 | 4.502443 | 1.512859 | 1.080009 | 4.130119 | 1.355977 | 4.130119 | n.a. |  |  | n.a. |  |  | n.a. |  |  | n.a. |  |  | 3.244021 | 1.336134 | 0.5506058 | 60.04303 | 14.24278 | 2.727462 | 0.1042102 | 0.1151799 | 0.07910832 | 0.3478098 | 0.09862172 | 0.3478098 | n.a. |  |  | n.a. |  |  | 0.07877738 | 0.07564628 | 0.05576416 | 8.322546 | 4.259151 | 0.2696579 | n.a. |  |  | 0.03573531 | 0.02712536 | 0.02598393 | n.a. |  |  | 0.01527801 | 0.009081917 | 0.01527801 | 10.11971 | 8.92536 | 0.08061247 | 0.8763917 | 0.4039275 | 0.007052836
2020-06-09 | LM64_VI_py5 | porphyry | pyrite | n.a. |  |  | 528138 | 34334.07 | 31.75354 | 59.24294 | 11.8493 | 0.05952548 | 149.3954 | 21.61282 | 0.4042079 | 9.53361 | 5.204702 | 0.6193862 | 5.797892 | 3.517261 | 5.797892 | n.a. |  |  | n.a. |  |  | n.a. |  |  | n.a. |  |  | 10.16156 | 1.878158 | 0.3101373 | 272.6413 | 17.50847 | 1.885765 | 0.3352001 | 0.3617751 | 0.05491286 | 0.1882972 | 0.1403938 | 0.1882972 | n.a. |  |  | n.a. |  |  | 1.812252 | 0.9902433 | 0.08860183 | 14.73838 | 7.043563 | 0.2541005 | n.a. |  |  | 0.4933885 | 0.4592254 | 0.02244709 | n.a. |  |  | 0.02139462 | 0.01074771 | 0.02139462 | 18.23528 | 21.21527 | 0.08953182 | 2.375983 | 2.409619 | 0.01063634
2020-06-09 | LM64_VI_py4 | porphyry | pyrite | n.a. |  |  | 581809.6 | 188683 | 34.67989 | 217.5484 | 8.77659 | 0.05417788 | 293.3395 | 61.10466 | 0.4660974 | 41.87055 | 44.67289 | 0.8701561 | 5.778145 | 6.370728 | 5.778145 | n.a. |  |  | n.a. |  |  | n.a. |  |  | n.a. |  |  | 40.57535 | 38.0596 | 0.3049432 | 202.0203 | 36.92114 | 1.404752 | 1.377399 | 0.3238555 | 0.05301159 | 0.1328971 | 0.1314969 | 0.1328971 | n.a. |  |  | n.a. |  |  | 7.443205 | 4.945253 | 0.06385407 | 45.191 | 35.65519 | 0.2465105 | n.a. |  |  | 1.5514 | 2.10215 | 0.03400711 | n.a. |  |  | 0.05841695 | 0.07788047 | 0.02214856 | 45.53183 | 51.95038 | 0.06887655 | 1.370231 | 0.8001415 | 0.01709261
2020-06-09 | LM64_VII_py1 | porphyry | pyrite | n.a. |  |  | 447863.2 | 29642.87 | 32.35375 | 43.56796 | 8.049361 | 0.05236006 | 290.0671 | 32.67004 | 0.4069288 | 0.8650848 | 0.4115644 | 0.4709069 | 5.952666 | 2.579936 | 5.952666 | n.a. |  |  | n.a. |  |  | n.a. |  |  | n.a. |  |  | 8.406697 | 3.291533 | 0.3611248 | 141.4875 | 20.57723 | 1.977798 | 0.03680296 | 0.0227145 | 0.03680296 | 0.09549018 | 0.1105661 | 0.0942323 | n.a. |  |  | n.a. |  |  | 0.1032688 | 0.06211303 | 0.08736073 | 0.3913761 | 0.2443023 | 0.3913761 | n.a. |  |  | 0.0149684 | 0.01653527 | 0.01493991 | n.a. |  |  | 0.01411319 | 0.01217844 | 0.01411319 | 0.1580477 | 0.07139342 | 0.0631444 | 0.01213011 | 0.008616573 | 0.0113132
2020-06-09 | LM64_VII_py5 | porphyry | pyrite | n.a. |  |  | 466310.7 | 43700.95 | 23.444 | 7.181939 | 1.609641 | 0.05841244 | 115.3362 | 41.10021 | 0.4195341 | 0.8243865 | 0.5634387 | 0.7313599 | 4.321605 | 2.527859 | 4.321605 | n.a. |  |  | n.a. |  |  | n.a. |  |  | n.a. |  |  | 7.573753 | 11.72656 | 0.2939154 | 176.6826 | 12.34777 | 1.63285 | 0.06663244 | 0.09274598 | 0.0310182 | 0.1757171 | 0.1966296 | 0.1757171 | n.a. |  |  | n.a. |  |  | 0.1551023 | 0.1378283 | 0.07706413 | 1.248569 | 1.590939 | 0.2515908 | n.a. |  |  | 0.8628024 | 1.696961 | 0.0208928 | n.a. |  |  | 0.01498654 | 0.005654841 | 0.01498654 | 2.201601 | 2.335106 | 0.05136631 | 0.7015973 | 0.8398387 | 0.007274387
2020-06-09 | LM64_VII_py7 | porphyry | pyrite | n.a. |  |  | 522908.4 | 61068.12 | 25.04475 | 332.9127 | 155.4443 | 0.0378817 | 396.0556 | 128.6452 | 0.460774 | 4.735124 | 2.376947 | 0.5929282 | 3.612502 | 1.810157 | 3.612502 | n.a. |  |  | n.a. |  |  | n.a. |  |  | n.a. |  |  | 85.03286 | 37.1467 | 0.2840943 | 127.5758 | 7.480569 | 2.877766 | 0.2895092 | 0.118253 | 0.03522137 | 0.1829792 | 0.2828105 | 0.1829792 | n.a. |  |  | n.a. |  |  | 0.8369512 | 0.6730672 | 0.05755375 | 35.71147 | 14.54971 | 0.408162 | n.a. |  |  | 0.1818265 | 0.1771069 | 0.02173206 | n.a. |  |  | 0.05947313 | 0.04964962 | 0.01663432 | 30.5321 | 16.4641 | 0.09410689 | 0.3905103 | 0.1487973 | 0.01045962
2020-06-09 | LM64_VIII_py5 | porphyry | pyrite | n.a. |  |  | 518187.4 | 84446.5 | 15.87828 | 51.72456 | 12.831 | 0.04610114 | 120.1032 | 42.26866 | 0.4847279 | 3.787925 | 2.555803 | 0.5210014 | 3.970692 | 3.930048 | 3.970692 | n.a. |  |  | n.a. |  |  | n.a. |  |  | n.a. |  |  | 4.558235 | 2.189073 | 0.3469775 | 125.0226 | 37.13094 | 2.125723 | 0.1123841 | 0.06728497 | 0.02637691 | 0.1960134 | 0.1261871 | 0.1960134 | n.a. |  |  | n.a. |  |  | 0.7392092 | 0.3883259 | 0.04356544 | 12.1058 | 2.989497 | 0.2189516 | n.a. |  |  | 0.1111654 | 0.07640078 | 0.01520936 | n.a. |  |  | 0.01053874 | 0.005678543 | 0.01053874 | 12.96797 | 19.14988 | 0.06371889 | 1.444561 | 1.176556 | 0.00902798
2020-06-09 | LM64_VIII_py6 | porphyry | pyrite | n.a. |  |  | 477736.3 | 37870.77 | 19.25799 | 260.5611 | 161.1667 | 0.04515864 | 874.9285 | 449.4194 | 0.419234 | 34.43291 | 19.92015 | 0.5354587 | 2.563865 | 2.833015 | 2.563865 | n.a. |  |  | n.a. |  |  | n.a. |  |  | n.a. |  |  | 7.27252 | 3.38727 | 0.1603594 | 114.5659 | 50.34217 | 1.032944 | 0.3095906 | 0.09634471 | 0.0278069 | 0.1022861 | 0.1101409 | 0.1022861 | n.a. |  |  | n.a. |  |  | 0.4644412 | 0.1351712 | 0.05724237 | 70.92086 | 29.37546 | 0.4490954 | n.a. |  |  | 0.3938532 | 0.2016407 | 0.01742937 | n.a. |  |  | 0.06828693 | 0.02837809 | 0.01060085 | 27.0886 | 19.88955 | 0.07922032 | 11.67005 | 5.826668 | 0.0132452
2020-06-09 | LM64_VIII_py3 | porphyry | pyrite | n.a. |  |  | 500624.1 | 40237.19 | 13.16633 | 99.86263 | 54.70629 | 0.03988014 | 292.5272 | 198.8965 | 0.180437 | 4.077491 | 1.787759 | 1.31065 | 4.219262 | 1.452287 | 4.219262 | n.a. |  |  | n.a. |  |  | n.a. |  |  | n.a. |  |  | 10.28849 | 3.876883 | 0.652488 | 163.8766 | 122.3085 | 3.278697 | 0.8015227 | 0.1264447 | 0.05791269 | 0.2760073 | 0.09091768 | 0.2760073 | n.a. |  |  | n.a. |  |  | 1.572892 | 1.42952 | 0.08544224 | 5.391131 | 4.590534 | 0.44988 | n.a. |  |  | 0.1707458 | 0.1086188 | 0.01779604 | n.a. |  |  | 0.02247759 | 0.02762119 | 0.01136031 | 3.366805 | 2.692561 | 0.049095 | 0.2784865 | 0.216733 | 0.01540517
2020-06-09 | LM64_VIII_py2 | porphyry | pyrite | n.a. |  |  | 467760.6 | 115557.1 | 34.2601 | 27.75108 | 0.4093238 | 0.07301681 | 174.1793 | 20.10458 | 0.5292412 | 5.525852 | 3.508994 | 0.8847148 | 143.8095 | 292.0948 | 5.686423 | n.a. |  |  | n.a. |  |  | n.a. |  |  | n.a. |  |  | 7.667715 | 1.416884 | 0.3834372 | 92.6807 | 67.14804 | 1.928597 | 0.2925346 | 0.01814193 | 0.04945575 | 0.2103905 | 0.14177 | 0.2103905 | n.a. |  |  | n.a. |  |  | 0.3150216 | 0.06043673 | 0.1145985 | 13.59021 | 2.105768 | 0.3084058 | n.a. |  |  | 0.6419733 | 1.106213 | 0.0332718 | n.a. |  |  | 0.01163928 | 0.005591474 | 0.01128444 | 7.11661 | 0.3995656 | 0.07782006 | 1.23305 | 1.514737 | 0.01377465
2020-06-09 | LM64_IX_py1.3 | porphyry | pyrite | n.a. |  |  | 434376.4 | 36375.59 | 24.54508 | 17.01981 | 6.156484 | 0.05029386 | 69.37005 | 18.94637 | 0.4124077 | 5.095523 | 1.140559 | 0.6166768 | 7.925239 | 3.602132 | 7.925239 | n.a. |  |  | n.a. |  |  | n.a. |  |  | n.a. |  |  | 2.77782 | 0.4877829 | 0.2679033 | 164.4725 | 59.353 | 2.133684 | 0.05938631 | 0.01950971 | 0.05938631 | 0.2251324 | 0.1636706 | 0.2251324 | n.a. |  |  | n.a. |  |  | 0.1950731 | 0.1166875 | 0.07578807 | 1.820097 | 0.8299004 | 0.9262516 | n.a. |  |  | 0.02248409 | 0.01951508 | 0.02248409 | n.a. |  |  | 0.00681608 | 0.006389475 | 0.00681608 | 4.845165 | 2.286901 | 0.07890273 | 0.01049557 | 0.006148036 | 0.01049557
2020-06-09 | LM64_IX_py1.4 | porphyry | pyrite | n.a. |  |  | 466824.6 | 31058.59 | 38.52653 | 32.60601 | 12.02181 | 0.04149672 | 142.6191 | 57.11394 | 0.4718958 | 1.835496 | 0.5128755 | 1.180317 | 2.756033 | 4.118656 | 2.756033 | n.a. |  |  | n.a. |  |  | n.a. |  |  | n.a. |  |  | 2.863286 | 1.185082 | 0.2683374 | 440.1941 | 60.51883 | 2.454341 | 0.04382769 | 0.03700313 | 0.04382769 | 0.3156249 | 0.1335991 | 0.3156249 | n.a. |  |  | n.a. |  |  | 0.08947172 | 0.05453415 | 0.07956802 | 1.677573 | 0.7175897 | 0.4202767 | n.a. |  |  | 0.03591282 | 0.009177724 | 0.03591282 | n.a. |  |  | 0.01202448 | 0.01207641 | 0.01202448 | 0.4927827 | 0.1993678 | 0.08154612 | 0.01742249 | 0.01044084 | 0.008283398
2020-06-09 | LM64_IX_py1.4 | porphyry | pyrite | n.a. |  |  | 474879.5 | 57534.26 | 17.79936 | 76.43322 | 19.73834 | 0.05109713 | 681.0522 | 227.1176 | 0.2799283 | 306.9834 | 302.558 | 0.7537917 | 3.652621 | 3.926001 | 3.652621 | n.a. |  |  | n.a. |  |  | n.a. |  |  | n.a. |  |  | 15.58703 | 9.65587 | 0.2772501 | 475.6226 | 272.2118 | 4.632924 | 0.05096434 | 0.03350103 | 0.05096434 | 0.1512303 | 0.1184418 | 0.1512303 | n.a. |  |  | n.a. |  |  | 0.3188415 | 0.1977453 | 0.06685552 | 5.552095 | 2.222257 | 0.2927965 | n.a. |  |  | 0.02866089 | 0.02913034 | 0.02866089 | n.a. |  |  | 0.01876375 | 0.008085942 | 0.01876375 | 5.704012 | 3.652539 | 0.1039689 | 0.2281334 | 0.1683278 | 0.2281334
2020-06-09 | LM64_X_py1 | porphyry | pyrite | n.a. |  |  | 474007.3 | 47326.85 | 24.65317 | 108.6017 | 37.35052 | 0.05336659 | 279.1951 | 68.48004 | 0.3931416 | 1.029857 | 0.6135538 | 1.010443 | 5.444656 | 2.251966 | 5.444656 | n.a. |  |  | n.a. |  |  | n.a. |  |  | n.a. |  |  | 1.35443 | 0.840712 | 0.2890723 | 173.1803 | 19.46766 | 2.024964 | 0.04274085 | 0.02818759 | 0.04274085 | 0.1640765 | 0.1666931 | 0.1640765 | n.a. |  |  | n.a. |  |  | 0.205888 | 0.1088674 | 0.07734926 | 3.811948 | 1.672176 | 0.3128618 | n.a. |  |  | 0.0201828 | 0.0120789 | 0.0201828 | n.a. |  |  | 0.01138943 | 0.009936459 | 0.01138943 | 0.7893637 | 0.5524225 | 0.07533003 | 0.1409173 | 0.09943752 | 0.007122583
2020-06-09 | LM64_X_py6 | porphyry | pyrite | n.a. |  |  | 507163.6 | 47112.85 | 33.38385 | 120.4751 | 29.81177 | 0.03946148 | 317.0483 | 74.02862 | 0.3570362 | 5.817763 | 3.102787 | 0.5893596 | 3.69231 | 2.668839 | 3.69231 | n.a. |  |  | n.a. |  |  | n.a. |  |  | n.a. |  |  | 6.903184 | 2.083278 | 0.3588136 | 175.0282 | 49.05115 | 2.075295 | 0.2368082 | 0.1612533 | 0.05330948 | 0.1867351 | 0.1606621 | 0.1511574 | n.a. |  |  | n.a. |  |  | 1.415283 | 0.8061699 | 0.08652593 | 24.63867 | 11.51073 | 0.4226208 | n.a. |  |  | 0.2121398 | 0.1684287 | 0.02201785 | n.a. |  |  | 0.01478267 | 0.007594474 | 0.01478267 | 8.654896 | 5.277553 | 0.09291224 | 0.6728216 | 0.3730578 | 0.01803807
2020-06-09 | LM64_XII_py1 | porphyry | pyrite | n.a. |  |  | 459699.4 | 29164.86 | 17.91174 | 40.45278 | 6.807735 | 0.05041843 | 214.0343 | 27.41258 | 0.2800004 | 6.546445 | 1.845484 | 0.6165844 | 4.165285 | 1.433958 | 4.165285 | n.a. |  |  | n.a. |  |  | n.a. |  |  | n.a. |  |  | 8.301953 | 1.144949 | 0.1888097 | 265.1975 | 31.16799 | 2.314554 | 1.111965 | 0.5430887 | 0.03768283 | 0.1755435 | 0.07348385 | 0.1755435 | n.a. |  |  | n.a. |  |  | 0.1559284 | 0.1044934 | 0.05821912 | 17.93879 | 4.057334 | 0.3281406 | n.a. |  |  | 0.5209206 | 0.2195066 | 0.02124708 | n.a. |  |  | 0.016638 | 0.009112774 | 0.016638 | 3.652857 | 2.030841 | 0.05892799 | 1.095727 | 0.35155 | 0.005931848
2020-06-09 | LM64_XII_py3 | porphyry | pyrite | n.a. |  |  | 511027.9 | 63049.09 | 31.16545 | 59.42568 | 10.44961 | 0.07664482 | 216.1903 | 51.5966 | 0.4138268 | 11.44938 | 3.072567 | 1.197077 | 8.58957 | 5.639403 | 8.58957 | n.a. |  |  | n.a. |  |  | n.a. |  |  | n.a. |  |  | 10.47965 | 2.703953 | 0.5710295 | 233.9618 | 47.18867 | 2.456899 | 2.008815 | 1.908658 | 0.0535892 | 0.4035907 | 0.2291393 | 0.4035907 | n.a. |  |  | n.a. |  |  | 2.775541 | 0.6544942 | 0.08758843 | 25.26154 | 6.588329 | 0.4500316 | n.a. |  |  | 0.3509475 | 0.1873252 | 0.04198737 | n.a. |  |  | 0.02698259 | 0.0192479 | 0.01042299 | 28.23557 | 5.764266 | 0.1189009 | 3.072267 | 0.7811949 | 0.01712053
2020-12-02 | LM-JB-14-01 | epithermal | pyrite | 15.36298 | 1.429135 | 0.3073211 | 486647.8 | 24169.1 | 6.974567 | 464.7709 | 63.89736 | 0.02656754 | 225.0424 | 167.902 | 0.1782683 | 0.2065595 | 0.1431462 | 0.2065595 | 1.146239 | 0.6923683 | 1.146239 | 0.1785323 | 0.1179221 | 0.05456085 | 0.09181261 | 0.09247845 | 0.05770675 | 1.139708 | 0.4835136 | 0.3980312 | 0.7080591 | 0.2548908 | 0.1643634 | 486.0675 | 75.43906 | 0.1811225 | 102.4479 | 12.05143 | 1.146345 | 0.02260141 | 0.01468912 | 0.02260141 | 0.1612385 | 0.09678307 | 0.1612385 | 0.005600812 | 0.009827249 | 0.005033418 | 0.1503715 | 0.122946 | 0.1503715 | 0.05095319 | 0.04619984 | 0.0286977 | 1.518598 | 0.6961151 | 0.3991649 | 0.03487802 | 0.001736761 | 0.03487802 | 0.1112763 | 0.1514608 | 0.01339604 | 0.1326698 | 0.02746416 | 0.1326698 | 0.01815029 | 0.01024579 | 0.01815029 | 1.256112 | 1.10543 | 0.03581144 | 2.423388 | 2.769197 | 0.01168154
2020-12-02 | LM-JB-14-02 | epithermal | pyrite | 17.26618 | 1.470376 | 0.2877909 | 488509.9 | 36225.54 | 11.26346 | 166.9798 | 22.64252 | 0.02748679 | 189.1038 | 15.91923 | 0.3183075 | 0.2669304 | 0.1754128 | 0.2361876 | 0.8225282 | 1.449026 | 0.8225282 | 0.02937307 | 0.05291512 | 0.02937307 | 0.0291505 | 0.0269648 | 0.0291505 | 0.6675881 | 0.2876491 | 0.3283787 | 0.9417897 | 0.07098726 | 0.1496867 | 393.5968 | 39.17736 | 0.1681727 | 115.4538 | 16.97536 | 1.442473 | 0.02282264 | 0.02859812 | 0.02282264 | 0.2447081 | 0.147491 | 0.2447081 | 0.01247637 | 0.006164482 | 0.01247637 | 0.1259337 | 0.04524494 | 0.1259337 | 0.06526822 | 0.04659527 | 0.06526822 | 0.7170093 | 0.4890512 | 0.007494964 | 0.03589972 | 0.001975074 | 0.03589972 | 0.03567349 | 0.04433766 | 0.01386856 | 0.1443655 | 0.06549261 | 0.1443655 | 0.01968749 | 0.005639034 | 0.01968749 | 0.5608729 | 0.4996829 | 0.04065821 | 0.8946847 | 0.7432763 | 0.01282252
2020-12-02 | LM-JB-14-03 | epithermal | pyrite | 15.67173 | 0.7641813 | 0.2741882 | 473359.7 | 42687.93 | 9.275444 | 191.4497 | 11.28995 | 0.03819649 | 986.5659 | 79.97303 | 0.1774797 | 0.4442568 | 0.8089132 | 0.1699877 | 1.184968 | 0.4727601 | 1.184968 | 0.04474284 | 0.01438716 | 0.04474284 | 0.04515002 | 0.01534496 | 0.04515002 | 1.094263 | 0.5578545 | 0.3019757 | 0.6743153 | 0.09245425 | 0.1825941 | 264.3284 | 16.20944 | 0.2334393 | 83.13319 | 8.956607 | 0.9104314 | 0.02748002 | 0.009932674 | 0.02748002 | 0.1963247 | 0.009683277 | 0.1963247 | 0.004860617 | 0.005461114 | 0.004860617 | 0.1448588 | 0.06532241 | 0.1448588 | 0.04769491 | 0.01568247 | 0.04769491 | 0.2733412 | 0.09364014 | 0.2733412 | 0.05796775 | 0.00249322 | 0.05796775 | 0.01307211 | 0.00860408 | 0.01307211 | 0.1435495 | 0.06196434 | 0.1435495 | 0.01108131 | 0.01078989 | 0.01108131 | 0.03634279 | 0.01967053 | 0.03634279 | 0.0167941 | 0.01117872 | 0.0167941
2020-12-02 | LM-JB-14-04 | epithermal | pyrite | 16.344 | 1.131214 | 0.1707409 | 498146 | 41215.44 | 7.433843 | 78.78722 | 18.95059 | 0.03781235 | 359.5048 | 83.25055 | 0.2122336 | 0.2290945 | 0.3329345 | 0.2290945 | 1.058291 | 0.8316743 | 1.058291 | 0.03067368 | 0.01863972 | 0.03067368 | 0.04050992 | 0.03489772 | 0.01839365 | 0.6167923 | 0.4418262 | 0.3172452 | 1.451746 | 0.2429503 | 0.08068727 | 124.7201 | 22.03725 | 0.1517982 | 197.3462 | 19.40468 | 0.9354785 | 0.02566432 | 0.009282048 | 0.02566432 | 0.218194 | 0.1315824 | 0.218194 | 0.0103321 | 0.004212364 | 0.0103321 | 0.0936753 | 0.08094958 | 0.0936753 | 0.03434801 | 0.03580937 | 0.03434801 | 0.3886319 | 0.5530895 | 0.3886319 | 0.02292986 | 0.01732334 | 0.02292986 | 0.02199784 | 0.02313582 | 0.01225256 | 0.1144001 | 0.05983274 | 0.1144001 | 0.01276305 | 0.01326093 | 0.01276305 | 0.09047468 | 0.1537247 | 0.03532613 | 0.299407 | 0.3779778 | 0.01085328
2020-12-02 | LM-JB-14-05 | epithermal | pyrite | 16.47718 | 1.187357 | 0.219823 | 473277.7 | 31302.88 | 8.525657 | 243.9035 | 33.11223 | 0.02543473 | 644.7288 | 85.34527 | 0.2580865 | 0.1613959 | 0.1244862 | 0.1613959 | 0.8585975 | 0.8266681 | 0.8585975 | 0.04901416 | 0.03830603 | 0.04901416 | 0.02712257 | 0.03044442 | 0.02712257 | 0.6637737 | 0.2765035 | 0.3378421 | 0.5476004 | 0.2032058 | 0.1864179 | 69.75296 | 6.826221 | 0.130573 | 68.78586 | 4.7383 | 1.559576 | 0.01933335 | 0.01300539 | 0.01933335 | 0.1806798 | 0.128758 | 0.1806798 | 0.009816305 | 0.004008517 | 0.009816305 | 0.09927702 | 0.05333074 | 0.09927702 | 0.05947171 | 0.02716278 | 0.05947171 | 0.5254947 | 0.3585308 | 0.1227445 | 0.03341159 | 0.01961227 | 0.03341159 | 0.01815891 | 0.008951838 | 0.01815891 | 0.1700515 | 0.05923692 | 0.1700515 | 0.009365156 | 0.008239285 | 0.009365156 | 0.03143735 | 0.03261978 | 0.03143735 | 0.1973701 | 0.1806414 | 0.01826596
2020-12-02 | LM-JB-14-06 | epithermal | pyrite | 15.10269 | 0.9397088 | 0.2625165 | 470045.7 | 15687.65 | 5.690349 | 160.4637 | 34.40886 | 0.03836497 | 529.8722 | 118.0836 | 0.2852074 | 0.1896627 | 0.1359764 | 0.1896627 | 0.923966 | 0.3773233 | 0.923966 | 0.04815065 | 0.01533289 | 0.04815065 | 0.03377807 | 0.03591397 | 0.03377807 | 0.7862299 | 0.2716892 | 0.2956057 | 0.6994462 | 0.1441118 | 0.1364517 | 531.8781 | 171.8759 | 0.1608306 | 124.6801 | 10.48018 | 2.080211 | 0.03331045 | 0.002214053 | 0.03331045 | 0.1743927 | 0.0670724 | 0.1743927 | 0.01024247 | 0.004680571 | 0.01024247 | 0.1054267 | 0.05343 | 0.1054267 | 0.06750977 | 0.06985501 | 0.04927758 | 1.985323 | 0.7176706 | 0.1585067 | 0.0324736 | 0.02252746 | 0.0324736 | 0.4559 | 0.3273218 | 0.01777019 | 0.108803 | 0.05843872 | 0.108803 | 0.02173156 | 0.01005364 | 0.02173156 | 0.2715065 | 0.3516309 | 0.03341616 | 0.08467119 | 0.09037269 | 0.01595949
2020-12-02 | LM-JB-14-07 | epithermal | pyrite | 15.60279 | 1.172594 | 0.4171295 | 471272.7 | 33294.57 | 6.598095 | 268.1183 | 76.39069 | 0.02994152 | 371.413 | 52.25939 | 0.2559511 | 0.160274 | 0.1010817 | 0.160274 | 1.326194 | 0.6369581 | 1.326194 | 0.03168534 | 0.01253892 | 0.03168534 | 0.04545449 | 0.002605452 | 0.04545449 | 1.052962 | 0.8016256 | 0.2939214 | 0.4130441 | 0.1571238 | 0.1157959 | 124.8545 | 16.57977 | 0.2216098 | 77.52918 | 8.771356 | 1.275974 | 0.03353332 | 0.0105687 | 0.03353332 | 0.1317242 | 0.0732162 | 0.1317242 | 0.008975369 | 0.004375584 | 0.008975369 | 0.11982 | 0.0917822 | 0.11982 | 0.07222015 | 0.03037224 | 0.07222015 | 0.162284 | 0.09204643 | 0.162284 | 0.03894424 | 0.0383483 | 0.03894424 | 0.0490028 | 0.05392438 | 0.01355031 | 0.1448135 | 0.06526538 | 0.1448135 | 0.01636776 | 0.009835155 | 0.01636776 | 0.02015301 | 0.01873815 | 0.02015301 | 0.02807452 | 0.02303257 | 0.01738184
2020-12-02 | LM-JB-14-08 | epithermal | pyrite | 16.57555 | 1.405415 | 0.3804547 | 494674.9 | 45422.68 | 10.63025 | 106.1694 | 15.32288 | 0.02455884 | 495.4298 | 68.67137 | 0.3924615 | 0.204949 | 0.1946191 | 0.1757962 | 1.213848 | 0.7791465 | 1.213848 | 0.02651831 | 0.02427929 | 0.02651831 | 0.06380891 | 0.002526064 | 0.06380891 | 0.8822689 | 0.3977061 | 0.3679773 | 0.9626176 | 0.3274198 | 0.1159581 | 761.4484 | 91.54759 | 0.2538407 | 153.5771 | 25.20394 | 1.054234 | 0.02972253 | 0.01823358 | 0.02972253 | 0.1905549 | 0.07601558 | 0.1905549 | 0.007812728 | 0.01132656 | 0.007812728 | 0.1009778 | 0.06253363 | 0.1009778 | 0.06803503 | 0.02596288 | 0.06803503 | 0.4048765 | 0.457293 | 0.1925114 | 0.03341374 | 0.00115447 | 0.03341374 | 0.08002401 | 0.04816951 | 0.0002221208 | 0.1531803 | 0.05364067 | 0.1531803 | 0.01105858 | 0.007905872 | 0.01105858 | 0.3894736 | 0.3832386 | 0.02885123 | 0.109913 | 0.09532352 | 0.01846733
2020-12-02 | LM-JB-14-09 | epithermal | pyrite | 18.82701 | 3.721043 | 0.217395 | 475662.7 | 18561.12 | 8.810368 | 481.2198 | 142.7081 | 0.04725692 | 1123.829 | 147.0306 | 0.2362446 | 2.958682 | 1.19324 | 0.1172848 | 1.212894 | 0.3981841 | 1.212894 | 0.0831583 | 0.1220847 | 0.0710977 | 0.0679884 | 0.05261876 | 0.03351099 | 1.031025 | 0.441623 | 0.2320597 | 0.7715213 | 0.2845051 | 0.1116071 | 252.5778 | 44.15321 | 0.244351 | 109.6758 | 12.2988 | 1.265028 | 1.59929 | 1.73759 | 0.01594756 | 0.1804334 | 0.2330166 | 0.1594064 | 0.01013286 | 0.0003557685 | 0.01013286 | 0.1299532 | 0.1521441 | 0.1144966 | 15.18487 | 8.856699 | 0.02637559 | 6.160965 | 1.602487 | 0.368583 | 0.03763054 | 0.001659156 | 0.03763054 | 0.03341342 | 0.0230261 | 0.0210945 | 0.169878 | 0.09418625 | 0.169878 | 0.757868 | 0.7035874 | 0.0177484 | 30.38899 | 26.09152 | 0.03054525 | 3.48415 | 2.273219 | 0.01163575
2020-12-02 | LM-JB-14-10 | epithermal | pyrite | 16.21094 | 1.463281 | 0.280999 | 489417.6 | 50357.43 | 7.095242 | 841.0368 | 181.7573 | 0.06126189 | 765.8818 | 202.7946 | 0.3750763 | 0.359749 | 0.3497243 | 0.219918 | 0.8461386 | 0.4365086 | 0.8461386 | 0.03858432 | 0.02128566 | 0.03858432 | 0.05264851 | 0.03149764 | 0.05264851 | 0.4946541 | 0.5143061 | 0.397594 | 0.5873841 | 0.3285966 | 0.1483157 | 258.8505 | 73.19567 | 0.1896576 | 102.9221 | 25.06668 | 1.316722 | 0.03343699 | 0.01926148 | 0.03343699 | 0.1197291 | 0.128149 | 0.003323743 | 0.01297828 | 0.0001426912 | 0.01297828 | 0.08747805 | 0.1330399 | 0.08747805 | 0.05756088 | 0.04900131 | 0.05756088 | 3.825901 | 1.358999 | 0.3185473 | 0.04563176 | 0.03610244 | 0.04563176 | 0.0380983 | 0.05913326 | 0.02178694 | 0.2380148 | 0.05795013 | 0.2380148 | 0.01838334 | 0.02991933 | 0.01583201 | 85.35862 | 166.8434 | 0.04565774 | 1.867946 | 1.306794 | 0.0007432444
2020-12-02 | LM-JB-14-11 | epithermal | pyrite | 20.06866 | 1.38253 | 0.2641938 | 470878.6 | 28559.57 | 9.77912 | 57.17305 | 50.33359 | 0.03453725 | 1432.007 | 850.9373 | 0.2241668 | 24.45497 | 6.077651 | 0.2348345 | 2.301727 | 0.5974666 | 1.317701 | 0.4983953 | 0.1107397 | 0.05403132 | 0.4692657 | 0.2396755 | 0.07221989 | 0.615202 | 0.4910125 | 0.4797312 | 0.2573349 | 0.1448044 | 0.1712702 | 1829.024 | 877.4875 | 0.1503389 | 1.505854 | 0.4983338 | 1.505854 | 4.551848 | 1.092773 | 0.03143096 | 0.2024349 | 0.005916597 | 0.2024349 | 0.01135073 | 0.01064716 | 0.005532403 | 1.441941 | 0.3863468 | 0.1055457 | 197.8197 | 79.11817 | 0.03289676 | 3.288882 | 0.7290037 | 0.2171779 | 0.1086709 | 0.1771246 | 0.03776345 | 0.370645 | 0.3248595 | 0.02138104 | 0.2431183 | 0.1397428 | 0.1500854 | 5.091715 | 1.722781 | 0.01541038 | 536.8833 | 64.73149 | 0.02460178 | 25.49892 | 4.852232 | 0.02170734
2020-12-02 | LM-JB-14-12 | epithermal | pyrite | 29.18504 | 10.57193 | 0.2697354 | 466187.4 | 45973.73 | 7.283217 | 106.2006 | 19.49088 | 0.04665153 | 273.5484 | 45.31055 | 0.2355051 | 0.2714949 | 0.186411 | 0.2246145 | 1.288403 | 0.8800623 | 0.8126705 | 0.6111595 | 0.4675852 | 0.04189704 | 0.3044278 | 0.2083969 | 0.06028492 | 0.5137638 | 0.3695937 | 0.392342 | 0.770321 | 0.07218206 | 0.1598542 | 370.2858 | 48.23913 | 0.1888813 | 97.49506 | 12.9176 | 1.015619 | 0.03065773 | 0.01624197 | 0.03065773 | 0.06996193 | 0.09438639 | 0.001308322 | 0.01460578 | 0.00636134 | 0.01460578 | 0.234771 | 0.2217268 | 0.1201378 | 0.06647121 | 0.03359956 | 0.06647121 | 1.054353 | 0.9840341 | 0.1733461 | 0.05217151 | 0.00164172 | 0.05217151 | 0.02606974 | 0.01172424 | 0.02606974 | 0.2025082 | 0.07642907 | 0.2025082 | 0.08221284 | 0.06950737 | 0.01246705 | 11.31735 | 7.460928 | 0.02302726 | 3.184572 | 1.983297 | 0.01276955
2020-12-02 | LM-JB-14-13 | epithermal | pyrite | 15.21199 | 1.258554 | 0.1549039 | 462791.6 | 32047.65 | 9.803968 | 60.11263 | 5.97571 | 0.02446459 | 426.3585 | 26.89575 | 0.2189118 | 14.12263 | 2.694095 | 0.1908538 | 1.006048 | 0.9207602 | 1.006048 | 0.03939563 | 0.002332702 | 0.03939563 | 0.03492386 | 0.01456704 | 0.03492386 | 0.8319903 | 0.6484376 | 0.4684078 | 0.2023795 | 0.1709578 | 0.1630335 | 3291.201 | 765.1345 | 0.2249128 | 34.75134 | 11.12096 | 1.269372 | 1.791743 | 0.3517687 | 0.01947514 | 0.1128636 | 0.136686 | 0.1128636 | 0.006583264 | 0.003670888 | 0.006583264 | 0.06724015 | 0.07937971 | 0.06724015 | 15.77747 | 1.636084 | 0.06425485 | 3.383375 | 1.021295 | 0.1636989 | 0.03340638 | 0.0007148923 | 0.03340638 | 0.3948301 | 0.2082835 | 0.0006539514 | 0.136675 | 0.07154505 | 0.136675 | 0.2329803 | 0.07473756 | 0.02474561 | 192.9651 | 35.00849 | 0.02209512 | 43.46017 | 5.115018 | 0.01601181
2020-12-02 | LM-JB-14-14 | epithermal | pyrite | 15.80274 | 0.982511 | 0.2285253 | 449749.6 | 40912.05 | 7.982968 | 55.11886 | 4.761858 | 0.02678757 | 125.658 | 26.48661 | 0.3736064 | 0.2112762 | 0.06905275 | 0.2112762 | 1.411598 | 0.6809549 | 1.411598 | 0.03499985 | 0.02403666 | 0.03499985 | 0.03290434 | 0.03600968 | 0.03290434 | 1.17325 | 0.7282529 | 0.483258 | 0.8522337 | 0.1515035 | 0.2029569 | 326.8537 | 31.94686 | 0.2228054 | 130.5071 | 11.81634 | 1.592241 | 0.01728154 | 0.01972683 | 0.01728154 | 0.1370805 | 0.07493064 | 0.1370805 | 0.006861969 | 0.0001440424 | 0.006861969 | 0.05258047 | 0.04626141 | 0.04514967 | 0.05777215 | 0.01430585 | 0.05777215 | 0.2186347 | 0.1386585 | 0.2186347 | 0.0750756 | 0.06260672 | 0.02552985 | 0.04561819 | 0.00065053 | 0.04561819 | 0.1181558 | 0.04983317 | 0.1181558 | 0.01207283 | 0.01109111 | 0.01207283 | 0.03016297 | 0.0178309 | 0.03016297 | 0.01591952 | 0.008886398 | 0.01591952
2020-06-09 | LM29_I_py_1.1 | epithermal | pyrite | n.a. |  |  | 461315 | 41430.87 | 14.00535 | 12.50029 | 3.475415 | 0.03325811 | 126.5778 | 42.27061 | 0.3732618 | 166.4664 | 31.31378 | 0.4533851 | 71.53508 | 64.1264 | 3.412468 | n.a. |  |  | n.a. |  |  | n.a. |  |  | n.a. |  |  | 2.949254 | 1.715782 | 0.2465005 | 64.65849 | 12.15988 | 2.528997 | 8.93745 | 7.845689 | 0.05852212 | 0.3030093 | 0.09150433 | 0.3030093 | n.a. |  |  | n.a. |  |  | 1.222499 | 0.813653 | 0.07533241 | 33.98461 | 32.64429 | 0.1921933 | n.a. |  |  | 2.577875 | 3.288293 | 0.01417326 | n.a. |  |  | 0.05886741 | 0.01457401 | 0.005515415 | 1820.964 | 491.7146 | 0.06113396 | 7.999789 | 2.783495 | 0.01349156
2020-06-09 | LM29_I_py_1.2 | epithermal | pyrite | n.a. |  |  | 504088.7 | 188169.4 | 41.25241 | 7.983222 | 3.986483 | 0.1356915 | 184.431 | 56.49391 | 0.8038094 | 75.19605 | 19.33803 | 1.149207 | 36.91515 | 47.12354 | 14.38935 | n.a. |  |  | n.a. |  |  | n.a. |  |  | n.a. |  |  | 31.4341 | 28.41086 | 0.9277189 | 104.7233 | 53.85115 | 4.04226 | 10.7201 | 6.908103 | 0.0670077 | 0.4620805 | 0.7668127 | 0.4620805 | n.a. |  |  | n.a. |  |  | 148.4093 | 122.3851 | 0.2006428 | 3.193589 | 1.241772 | 0.5866413 | n.a. |  |  | 0.3893406 | 0.2359239 | 0.06182492 | n.a. |  |  | 0.8073557 | 1.304859 | 0.03023172 | 3686.758 | 6964.647 | 0.2320595 | 7.63518 | 4.424132 | 0.02439527
2020-06-09 | LM29_I_py_1.3 | epithermal | pyrite | n.a. |  |  | 526524.8 | 42415.17 | 13.72231 | 213.7908 | 36.18493 | 0.03613798 | 1796.725 | 324.1017 | 0.2701664 | 1189.869 | 367.8305 | 0.6594131 | 2.190446 | 1.957829 | 2.190446 | n.a. |  |  | n.a. |  |  | n.a. |  |  | n.a. |  |  | 30.6634 | 5.686435 | 0.2055248 | 11.96543 | 4.645749 | 1.079829 | 13.62191 | 4.914523 | 0.02889531 | 0.1245747 | 0.04223061 | 0.1245747 | n.a. |  |  | n.a. |  |  | 1.168493 | 0.1976823 | 0.05260066 | 14.95544 | 4.588088 | 0.3026721 | n.a. |  |  | 0.5649118 | 0.3017679 | 0.02508981 | n.a. |  |  | 0.202852 | 0.04663241 | 0.008302497 | 33.8165 | 7.426355 | 0.05841354 | 57.90384 | 9.278908 | 0.009549995
2020-06-09 | LM29_I_py_1.6 | epithermal | pyrite | n.a. |  |  | 447950.6 | 50020.47 | 14.36315 | 65.76518 | 8.150755 | 0.03972779 | 563.1139 | 45.80746 | 0.3384717 | 63.12979 | 78.09878 | 0.5696969 | 3.381824 | 3.225288 | 3.381824 | n.a. |  |  | n.a. |  |  | n.a. |  |  | n.a. |  |  | 212.8946 | 43.85407 | 0.2693048 | 6.21274 | 1.344589 | 1.366053 | 3.551253 | 2.665776 | 0.02805935 | 0.1614081 | 0.1760006 | 0.1551206 | n.a. |  |  | n.a. |  |  | 9.663726 | 11.47581 | 0.06355488 | 13.32747 | 10.01582 | 0.314666 | n.a. |  |  | 0.2605357 | 0.06739329 | 0.02126378 | n.a. |  |  | 0.02956695 | 0.01418999 | 0.00529333 | 13.9998 | 6.469444 | 0.04367929 | 0.8461253 | 0.7665898 | 0.007146316
2020-06-09 | LM29_I_py_3 | epithermal | pyrite | n.a. |  |  | 448106.7 | 55142.71 | 17.66865 | 0.09568685 | 0.03816165 | 0.04536787 | 56.46679 | 15.10803 | 0.322825 | 2.465892 | 0.6634297 | 0.4754948 | 3.203352 | 3.337878 | 3.203352 | n.a. |  |  | n.a. |  |  | n.a. |  |  | n.a. |  |  | 0.3200037 | 0.1520369 | 0.3200037 | 38.5335 | 4.429886 | 1.78857 | 0.02450907 | 0.01571627 | 0.02450907 | 0.2692027 | 0.04957444 | 0.2692027 | n.a. |  |  | n.a. |  |  | 0.1722261 | 0.07422244 | 0.04078571 | 0.2510322 | 0.1856479 | 0.2510322 | n.a. |  |  | 0.01965456 | 0.01072724 | 0.01965456 | n.a. |  |  | 0.01050538 | 0.005061 | 0.01050538 | 0.1271012 | 0.1367074 | 0.06463158 | 0.05406414 | 0.02142638 | 0.009816426
2020-06-09 | LM29_I_py_5 | epithermal | pyrite | n.a. |  |  | 471459.8 | 57890.59 | 19.32352 | 0.03665078 | 0.01178322 | 0.03665078 | 2.756966 | 1.578353 | 0.2432411 | 1019.025 | 116.3955 | 0.5278457 | 3.367991 | 2.057853 | 3.367991 | n.a. |  |  | n.a. |  |  | n.a. |  |  | n.a. |  |  | 0.2109038 | 0.2236108 | 0.2109038 | 48.34671 | 9.899148 | 1.792703 | 0.4233626 | 0.4831004 | 0.04044322 | 0.1985045 | 0.04169705 | 0.1985045 | n.a. |  |  | n.a. |  |  | 0.158597 | 0.0925919 | 0.04185764 | 2.437235 | 1.808911 | 0.2434846 | n.a. |  |  | 0.05227434 | 0.03090705 | 0.01259243 | n.a. |  |  | 0.006654058 | 0.005376149 | 0.006654058 | 0.581837 | 0.5888901 | 0.05484197 | 3.036781 | 0.9293567 | 0.00968024
2020-06-09 | LM29_I_py_2 | epithermal | pyrite | n.a. |  |  | 453406.1 | 43050 | 11.40491 | 0.04105025 | 0.0358965 | 0.02855628 | 10.74103 | 6.661578 | 0.279787 | 534.0929 | 90.36895 | 0.4835562 | 4.566089 | 1.180731 | 4.566089 | n.a. |  |  | n.a. |  |  | n.a. |  |  | n.a. |  |  | 0.251869 | 0.1807053 | 0.1764005 | 2.906871 | 1.772023 | 1.724331 | 2.388259 | 1.546407 | 0.03494356 | 0.08780704 | 0.05946176 | 0.08780704 | n.a. |  |  | n.a. |  |  | 0.2870616 | 0.1220118 | 0.048697 | 2.239467 | 1.116993 | 0.1431097 | n.a. |  |  | 0.1285476 | 0.08108287 | 0.01326128 | n.a. |  |  | 0.0111797 | 0.005862025 | 0.0111797 | 1.659536 | 0.930697 | 0.04382288 | 8.663735 | 2.618595 | 0.005838527
2020-06-09 | LM29_III_py_1 | epithermal | pyrite | n.a. |  |  | 459133.6 | 62379.26 | 23.14743 | 1810.569 | 1349.938 | 0.04166946 | 5996.311 | 3829.705 | 0.4918899 | 662.1038 | 119.7743 | 0.7822289 | 13.91018 | 8.713691 | 3.479415 | n.a. |  |  | n.a. |  |  | n.a. |  |  | n.a. |  |  | 52.01342 | 26.90472 | 0.2774773 | 44.67317 | 34.60437 | 1.770575 | 36.90585 | 17.48749 | 0.02736628 | 0.100222 | 0.1162647 | 0.100222 | n.a. |  |  | n.a. |  |  | 0.9678496 | 0.4360312 | 0.05756576 | 38.32888 | 17.62699 | 0.1368762 | n.a. |  |  | 0.3910532 | 0.2288124 | 0.01877061 | n.a. |  |  | 0.09422038 | 0.04451673 | 0.00806645 | 98.03181 | 69.95679 | 0.06165872 | 146.6323 | 52.4949 | 0.008534974
2020-06-09 | LM29_III_py_2 | epithermal | pyrite | n.a. |  |  | 447496.5 | 46638.01 | 14.72669 | 0.1568279 | 0.06103582 | 0.04094478 | 0.7559556 | 0.4909687 | 0.1882183 | 630.1866 | 104.7713 | 0.5193432 | 3.416614 | 1.662647 | 3.416614 | n.a. |  |  | n.a. |  |  | n.a. |  |  | n.a. |  |  | 0.2316207 | 0.2355036 | 0.2316207 | 27.20859 | 8.467075 | 2.117081 | 0.04434496 | 0.02383492 | 0.04434496 | 0.1377247 | 0.1308695 | 0.1377247 | n.a. |  |  | n.a. |  |  | 0.07817897 | 0.05454624 | 0.04530369 | 2.079095 | 1.457772 | 0.3119018 | n.a. |  |  | 0.05785621 | 0.03921745 | 0.01666859 | n.a. |  |  | 0.01047753 | 0.007913581 | 0.01047753 | 0.09310019 | 0.03875422 | 0.06580611 | 9.637997 | 6.284224 | 0.00960839
2020-06-09 | LM29_III_py_4 | epithermal | pyrite | n.a. |  |  | 428115.8 | 63573.8 | 14.82584 | 1.449703 | 0.852399 | 0.05260239 | 6.441913 | 1.688242 | 0.3496844 | 485.7257 | 154.8501 | 0.5692378 | 4.267096 | 1.563761 | 4.267096 | n.a. |  |  | n.a. |  |  | n.a. |  |  | n.a. |  |  | 0.3754034 | 0.2761509 | 0.1926339 | 5.290225 | 1.053368 | 1.383184 | 1.341844 | 0.5587771 | 0.03629037 | 0.1183311 | 0.1502468 | 0.1013297 | n.a. |  |  | n.a. |  |  | 0.1691535 | 0.06117526 | 0.05679719 | 3.275682 | 0.666623 | 0.204007 | n.a. |  |  | 0.1143876 | 0.04204042 | 0.01691909 | n.a. |  |  | 0.01054958 | 0.01035302 | 0.009031422 | 3.263837 | 1.290914 | 0.04851041 | 8.08375 | 1.655375 | 0.00546773
2020-06-09 | LM29_III_py_5 | epithermal | pyrite | n.a. |  |  | 451762.7 | 48204.9 | 11.67704 | 0.04800073 | 0.01817116 | 0.04800073 | 1.191399 | 0.4104 | 0.2956673 | 1259.713 | 238.8611 | 0.4778778 | 2.649215 | 4.194655 | 2.649215 | n.a. |  |  | n.a. |  |  | n.a. |  |  | n.a. |  |  | 0.2931735 | 0.1606384 | 0.2931735 | 265.7718 | 43.13648 | 1.91148 | 0.02702426 | 0.02943509 | 0.02702426 | 0.187995 | 0.09909182 | 0.187995 | n.a. |  |  | n.a. |  |  | 0.07612652 | 0.03855056 | 0.04058437 | 0.349245 | 0.1901999 | 0.2762917 | n.a. |  |  | 0.03439366 | 0.008203804 | 0.03439366 | n.a. |  |  | 0.006578421 | 0.004702942 | 0.006578421 | 0.1443209 | 0.07839358 | 0.03740572 | 0.6732224 | 0.3308377 | 0.01218712
2020-06-09 | LM29_V_py_1.1 | epithermal | pyrite | n.a. |  |  | 439050.4 | 61785.2 | 19.77854 | 9.757829 | 3.226078 | 0.0388708 | 62.70451 | 16.38029 | 0.2725068 | 1105.603 | 532.3118 | 0.5410631 | 3.68517 | 2.28992 | 3.68517 | n.a. |  |  | n.a. |  |  | n.a. |  |  | n.a. |  |  | 0.5440632 | 0.3677582 | 0.4763689 | 66.10251 | 12.01578 | 1.94113 | 1.223271 | 0.6658828 | 0.02735275 | 0.2613823 | 0.05121952 | 0.2613823 | n.a. |  |  | n.a. |  |  | 0.3633862 | 0.1701084 | 0.05784084 | 0.8541451 | 0.4133462 | 0.3423028 | n.a. |  |  | 0.04788133 | 0.03039578 | 0.01668713 | n.a. |  |  | 0.01147647 | 0.007675978 | 0.01147647 | 1.016519 | 0.3519403 | 0.06241826 | 19.36105 | 5.290175 | 0.006157257
2020-06-09 | LM29_V_py_1.2 | epithermal | pyrite | n.a. |  |  | 427825.6 | 55326.4 | 18.54796 | 2.161131 | 1.863081 | 0.04277066 | 3.346782 | 1.497179 | 0.2049575 | 360.0192 | 239.4503 | 0.5645109 | 3.813228 | 2.048988 | 3.813228 | n.a. |  |  | n.a. |  |  | n.a. |  |  | n.a. |  |  | 0.33085 | 0.2051525 | 0.33085 | 13.631 | 8.31706 | 1.634306 | 0.04103199 | 0.03804047 | 0.04103199 | 0.2030589 | 0.153599 | 0.2030589 | n.a. |  |  | n.a. |  |  | 0.06825944 | 0.04799001 | 0.06207762 | 0.3548087 | 0.2427618 | 0.3548087 | n.a. |  |  | 0.02438665 | 0.02656999 | 0.02438665 | n.a. |  |  | 0.01614595 | 0.005699101 | 0.01614595 | 0.207637 | 0.1530088 | 0.06027837 | 1.758282 | 0.9991543 | 0.01210234
2020-06-09 | LM29_V_py_1.3 | epithermal | pyrite | n.a. |  |  | 446560.9 | 45021.45 | 15.87754 | 0.07531776 | 0.02116304 | 0.03227172 | 20.68598 | 11.57788 | 0.2972967 | 1368.911 | 310.4428 | 0.5581509 | 2.706587 | 1.336483 | 2.706587 | n.a. |  |  | n.a. |  |  | n.a. |  |  | n.a. |  |  | 1.08275 | 0.5587377 | 0.3253056 | 15.37878 | 8.711196 | 2.627468 | 14.65176 | 8.640002 | 0.02480286 | 0.1820253 | 0.2031189 | 0.1289281 | n.a. |  |  | n.a. |  |  | 1.017334 | 0.5120029 | 0.02081208 | 10.06711 | 6.080642 | 0.2751865 | n.a. |  |  | 0.5213502 | 0.2911581 | 0.01451935 | n.a. |  |  | 0.007334993 | 0.005012444 | 0.007334993 | 5.518895 | 4.104752 | 0.03949105 | 50.88556 | 29.05834 | 0.009192483
2020-06-09 | LM29_VII_py_1 | epithermal | pyrite | n.a. |  |  | 434356.9 | 51234.47 | 13.70224 | 0.4056405 | 0.1225369 | 0.03510051 | 26.93506 | 7.016308 | 0.1789029 | 1632.078 | 270.6926 | 0.3479939 | 2.539755 | 2.150271 | 2.232416 | n.a. |  |  | n.a. |  |  | n.a. |  |  | n.a. |  |  | 0.6306445 | 0.3084822 | 0.2780858 | 81.96109 | 46.08196 | 1.614312 | 2.337691 | 0.635167 | 0.02093689 | 0.1022972 | 0.07192469 | 0.1022972 | n.a. |  |  | n.a. |  |  | 0.6604449 | 0.1899065 | 0.0428657 | 10.02701 | 2.187703 | 0.1962743 | n.a. |  |  | 0.3352719 | 0.09116141 | 0.01222247 | n.a. |  |  | 0.007633255 | 0.005040628 | 0.007633255 | 3.302518 | 1.722298 | 0.04713831 | 23.41718 | 4.937097 | 0.008206476
2020-06-09 | LM29_VII_py_3 | epithermal | pyrite | n.a. |  |  | 461855 | 74725.59 | 15.5411 | 52.64427 | 9.325663 | 0.02719324 | 329.6462 | 118.5237 | 0.2178773 | 5890.66 | 989.5946 | 0.4253218 | 4.689368 | 3.918803 | 3.138445 | n.a. |  |  | n.a. |  |  | n.a. |  |  | n.a. |  |  | 18.18025 | 11.92507 | 0.2062519 | 160.2528 | 21.49867 | 2.201348 | 16.96916 | 4.313945 | 0.02510293 | 0.09501625 | 0.09433299 | 0.09501625 | n.a. |  |  | n.a. |  |  | 27.12245 | 27.09687 | 0.04607385 | 17.20689 | 2.730784 | 0.2187157 | n.a. |  |  | 0.4797203 | 0.08385793 | 0.0188691 | n.a. |  |  | 0.08176242 | 0.02698348 | 0.004739727 | 145.9863 | 88.82405 | 0.05342867 | 54.81753 | 18.67447 | 0.007624416
2020-06-09 | LM29_IX_py_1.1 | epithermal | pyrite | n.a. |  |  | 444278.6 | 36444.85 | 16.16132 | 0.04961064 | 0.03426718 | 0.04961064 | 0.2714503 | 0.2301751 | 0.2714503 | 123.2584 | 10.18664 | 0.5958387 | 2.329598 | 1.822416 | 2.329598 | n.a. |  |  | n.a. |  |  | n.a. |  |  | n.a. |  |  | 0.2224108 | 0.2227885 | 0.2224108 | 2.323932 | 1.803831 | 1.253921 | 0.02502003 | 0.01811888 | 0.02502003 | 0.1584583 | 0.1151992 | 0.1584583 | n.a. |  |  | n.a. |  |  | 0.03673086 | 0.03078026 | 0.03673086 | 0.4103471 | 0.2750917 | 0.2401929 | n.a. |  |  | 0.01687176 | 0.01756146 | 0.01687176 | n.a. |  |  | 0.01116229 | 0.00490883 | 0.01116229 | 0.1374924 | 0.0510432 | 0.04911151 | 0.7894878 | 0.5368583 | 0.005584931
2020-06-09 | LM29_IX_py_1.2 | epithermal | pyrite | n.a. |  |  | 472947.9 | 33293.51 | 34.74492 | 1.747085 | 0.2726735 | 0.04433779 | 9.730493 | 1.338096 | 0.4024041 | 521.2598 | 62.69109 | 0.589829 | 3.581673 | 1.690819 | 3.581673 | n.a. |  |  | n.a. |  |  | n.a. |  |  | n.a. |  |  | 0.3079733 | 0.1854443 | 0.3079733 | 90.02133 | 10.53006 | 2.057571 | 0.03517341 | 0.02519281 | 0.03517341 | 0.1652964 | 0.08480106 | 0.1652964 | n.a. |  |  | n.a. |  |  | 0.04783102 | 0.03822793 | 0.04783102 | 0.13528 | 0.1029272 | 0.13528 | n.a. |  |  | 0.02629987 | 0.01495616 | 0.02629987 | n.a. |  |  | 0.014743 | 0.004572328 | 0.014743 | 0.1401163 | 0.06455903 | 0.05260529 | 0.09448586 | 0.07588189 | 0.008856162
2020-06-09 | LM29_IX_py_1.3 | epithermal | pyrite | n.a. |  |  | 422973.4 | 20966.07 | 17.43114 | 30.0258 | 19.21897 | 0.03193151 | 71.9007 | 41.7898 | 0.1733773 | 603.4525 | 110.7657 | 0.4012188 | 2.382028 | 2.295619 | 2.382028 | n.a. |  |  | n.a. |  |  | n.a. |  |  | n.a. |  |  | 47.16843 | 45.85548 | 0.1999321 | 59.8794 | 12.07598 | 2.113758 | 0.09091296 | 0.0572342 | 0.02838246 | 0.09533183 | 0.128355 | 0.08387994 | n.a. |  |  | n.a. |  |  | 5.748354 | 4.296002 | 0.06239102 | 0.2866322 | 0.1485835 | 0.2181119 | n.a. |  |  | 0.1156519 | 0.07826481 | 0.01964325 | n.a. |  |  | 0.008209306 | 0.004283666 | 0.008209306 | 1.849545 | 1.059686 | 0.04512626 | 26.90246 | 20.72595 | 0.006663583
2020-06-09 | LM29_X_py_1 | epithermal | pyrite | n.a. |  |  | 423215.7 | 62725.21 | 22.63124 | 0.04881945 | 0.0257848 | 0.0473765 | 1.246767 | 0.4904613 | 0.1968111 | 562.9954 | 81.21893 | 0.5502941 | 2.172292 | 1.096653 | 2.172292 | n.a. |  |  | n.a. |  |  | n.a. |  |  | n.a. |  |  | 0.1746028 | 0.1288617 | 0.1746028 | 3.977598 | 1.791134 | 0.7174877 | 0.067707 | 0.1183785 | 0.02819395 | 0.1632498 | 0.06461552 | 0.1632498 | n.a. |  |  | n.a. |  |  | 0.06917082 | 0.03903974 | 0.03224487 | 2.19585 | 0.8278655 | 0.1181106 | n.a. |  |  | 0.03255394 | 0.01936256 | 0.02260557 | n.a. |  |  | 0.01064136 | 0.006792251 | 0.01064136 | 0.05871064 | 0.04938252 | 0.05871064 | 5.661504 | 2.31661 | 0.007412987
2020-06-09 | LM29_X_py_2 | epithermal | pyrite | n.a. |  |  | 385682.7 | 49403.35 | 15.55168 | 0.03096523 | 0.01923239 | 0.03096523 | 7.354429 | 5.247988 | 0.2244072 | 584.1435 | 113.8232 | 0.5055741 | 3.005842 | 2.422015 | 3.005842 | n.a. |  |  | n.a. |  |  | n.a. |  |  | n.a. |  |  | 0.4903646 | 0.308249 | 0.2590807 | 4.219753 | 2.255118 | 1.085792 | 0.8981264 | 0.8090229 | 0.02286268 | 0.108445 | 0.03381556 | 0.108445 | n.a. |  |  | n.a. |  |  | 0.829941 | 0.4497153 | 0.04236932 | 4.574376 | 2.532417 | 0.2544582 | n.a. |  |  | 0.1086047 | 0.05317524 | 0.0142869 | n.a. |  |  | 0.008531351 | 0.01060242 | 0.008531351 | 0.4127974 | 0.185674 | 0.04746423 | 20.41447 | 19.8109 | 0.01026583
2020-06-09 | LM29_XI_py_6 | epithermal | pyrite | n.a. |  |  | 350755.8 | 60692.14 | 14.44834 | 0.0573237 | 0.08647386 | 0.02654512 | 3.775139 | 2.761463 | 0.1954572 | 881.812 | 174.6886 | 0.5183691 | 3.447002 | 1.639117 | 3.447002 | n.a. |  |  | n.a. |  |  | n.a. |  |  | n.a. |  |  | 0.2079268 | 0.09292648 | 0.2079268 | 163.7331 | 32.25591 | 1.669428 | 0.4114308 | 0.3714181 | 0.03335754 | 0.1825928 | 0.05975821 | 0.1825928 | n.a. |  |  | n.a. |  |  | 0.07876935 | 0.080787 | 0.04793455 | 2.240442 | 1.87386 | 0.3241569 | n.a. |  |  | 0.01676106 | 0.007243662 | 0.006503137 | n.a. |  |  | 0.007700437 | 0.00591522 | 0.007700437 | 0.7028802 | 0.5972469 | 0.03594145 | 5.283038 | 3.125992 | 0.005367055
2020-06-09 | LM29_XI_py_8 | epithermal | pyrite | n.a. |  |  | 362964.4 | 37369.87 | 14.68822 | 85.96472 | 22.3492 | 0.02132618 | 200.3711 | 34.85385 | 0.2461908 | 599.4143 | 93.89488 | 0.3367198 | 3.613768 | 1.725932 | 3.613768 | n.a. |  |  | n.a. |  |  | n.a. |  |  | n.a. |  |  | 3.3519 | 2.387874 | 0.2284345 | 38.98608 | 5.365607 | 0.623281 | 1.478288 | 1.150188 | 0.02578409 | 0.1100609 | 0.09317272 | 0.1100609 | n.a. |  |  | n.a. |  |  | 8.690791 | 5.809294 | 0.05945758 | 2.161132 | 1.687021 | 0.2025588 | n.a. |  |  | 0.137371 | 0.08644565 | 0.02116575 | n.a. |  |  | 0.01901608 | 0.0184801 | 0.01012105 | 452.4624 | 525.0244 | 0.05338667 | 15.35442 | 11.54793 | 0.007016309
2020-12-02 | LM-JB-6a-01 | epithermal | pyrite | 23.45677 | 2.101772 | 0.5169511 | 543003.8 | 51960.04 | 12.84654 | 4.035308 | 4.163585 | 0.052073 | 269.7748 | 212.7155 | 0.6282362 | 167.7337 | 38.58076 | 0.3245425 | 1.975222 | 0.05078039 | 1.975222 | 0.05078039 | 0.0608929 | 0.05078039 | 0.07127941 | 0.1061856 | 0.04188649 | 0.896111 | 0.4212249 | 0.7170207 | 0.4363744 | 0.1437389 | 0.2062441 | 17598.31 | 2079.436 | 0.4537551 | 5.483641 | 1.371263 | 1.86824 | 9.847076 | 1.870851 | 0.04185818 | 0.216102 | 0.003563637 | 0.216102 | 0.02101862 | 0.01042468 | 0.01312516 | 0.1537087 | 0.0457761 | 0.1537087 | 286.1627 | 45.31083 | 0.07090032 | 6.895682 | 2.375512 | 0.001224998 | 0.03510121 | 0.04911156 | 0.03510121 | 13.0443 | 3.846386 | 0.03906362 | 0.2843347 | 0.06438424 | 0.2843347 | 0.7269753 | 0.03091678 | 0.02312426 | 931.7877 | 102.8646 | 0.0752928 | 0.3094396 | 0.1399684 | 0.01551242
2020-12-02 | LM-JB-6A-02 | epithermal | pyrite | 21.69156 | 1.755207 | 0.3682076 | 543829.4 | 24841.14 | 10.5164 | 18.5059 | 11.39195 | 0.03864882 | 1482.426 | 852.7818 | 0.4439524 | 167.8449 | 62.47912 | 0.4059286 | 1.238622 | 0.5715014 | 1.238622 | 0.04770133 | 0.02715387 | 0.04770133 | 0.08405112 | 0.001906998 | 0.08405112 | 0.6064408 | 0.3781226 | 0.6064408 | 0.2002646 | 0.1939063 | 0.2002646 | 14254.82 | 2320.063 | 0.352984 | 4.654393 | 2.050143 | 2.210584 | 8.848277 | 2.029753 | 0.03284578 | 0.2961092 | 0.005725807 | 0.2961092 | 0.01544284 | 0.0002411094 | 0.01544284 | 0.138811 | 0.08202076 | 0.138811 | 226.599 | 47.89684 | 0.04415708 | 10.27256 | 1.359331 | 0.2019733 | 0.04520232 | 0.0008248386 | 0.04520232 | 8.19395 | 1.288661 | 0.02324098 | 0.3352723 | 0.1567252 | 0.3352723 | 0.3310878 | 0.03252573 | 0.02389098 | 769.6255 | 199.2696 | 0.05225563 | 0.3184185 | 0.1228924 | 0.02180587
2020-12-02 | LM-JB-6A-03 | epithermal | pyrite | 45.66116 | 28.58458 | 0.4680273 | 552486.3 | 49624.54 | 8.344947 | 4.694811 | 1.886275 | 0.07183143 | 504.5938 | 228.6065 | 0.3699538 | 164.6917 | 28.98219 | 0.3471093 | 1.635416 | 1.599702 | 1.635416 | 0.06502032 | 0.04920541 | 0.06502032 | 0.04405154 | 0.03733945 | 0.04405154 | 1.420948 | 0.751502 | 0.6348157 | 0.3543928 | 0.2624257 | 0.2033902 | 27952.45 | 2613.216 | 0.2537134 | 3.920117 | 2.250348 | 2.009866 | 2.647683 | 1.237993 | 0.02603994 | 0.274988 | 0.004711479 | 0.274988 | 0.0105829 | 0.0002102617 | 0.0105829 | 0.1569218 | 0.100543 | 0.1569218 | 62.68471 | 30.30465 | 0.06818369 | 3.305421 | 0.9697097 | 0.446031 | 0.07096526 | 0.001366274 | 0.07096526 | 9.104962 | 1.735602 | 0.0001883263 | 0.2732558 | 0.2307637 | 0.2732558 | 0.2330218 | 0.05881664 | 0.01844842 | 378.465 | 182.4035 | 0.05646208 | 0.08794775 | 0.1242125 | 0.0250189
2020-12-02 | LM-JB-6A-04 | epithermal | pyrite | 22.35173 | 0.5464741 | 0.5243072 | 525431.2 | 57743.09 | 11.34076 | 122.0186 | 8.208855 | 0.05131042 | 683.7335 | 64.27066 | 0.5112719 | 1.866496 | 0.8649469 | 0.2844403 | 1.425929 | 0.04774745 | 1.425929 | 0.06732843 | 0.07397966 | 0.06732843 | 0.07958291 | 0.1136574 | 0.07958291 | 1.196668 | 1.755263 | 1.196668 | 0.4718448 | 0.243667 | 0.4718448 | 948.3321 | 136.7597 | 0.4368954 | 41.4231 | 9.7541 | 2.232006 | 0.04217986 | 0.00138283 | 0.04217986 | 0.1525846 | 0.002537562 | 0.1525846 | 0.01144239 | 0.01473239 | 0.01144239 | 0.1414145 | 0.002604202 | 0.1414145 | 0.9587035 | 0.9829648 | 0.06719844 | 6.220394 | 5.542704 | 0.5153334 | 0.08935684 | 0.001429448 | 0.08935684 | 0.3631227 | 0.4584574 | 0.0423854 | 0.3086602 | 0.03861392 | 0.3086602 | 0.02979287 | 0.05186573 | 0.01883164 | 9.63189 | 4.564447 | 0.06933877 | 1.229948 | 0.4650384 | 0.02135583
2020-12-02 | LM-JB-6A-05 | epithermal | pyrite | 28.76309 | 4.806593 | 0.3305193 | 478526.3 | 29223.31 | 7.268568 | 91.34798 | 58.52928 | 0.07208226 | 536.6282 | 292.3259 | 0.3575032 | 30.71531 | 11.60232 | 0.2743188 | 10.26262 | 16.82289 | 1.458352 | 0.5563644 | 0.3537504 | 0.03343846 | 0.1367528 | 0.1121293 | 0.03474973 | 0.5587725 | 0.7540989 | 0.3269496 | 0.2456844 | 0.1704051 | 0.212404 | 7839.077 | 4238.521 | 0.3885851 | 19.16861 | 5.037146 | 1.262251 | 0.3372432 | 0.1250931 | 0.04295509 | 0.1519088 | 0.1167034 | 0.1519088 | 0.008379705 | 0.006297231 | 0.008379705 | 0.1837452 | 0.07947814 | 0.1837452 | 35.65767 | 16.38285 | 0.04903457 | 3.180258 | 1.736647 | 0.377543 | 0.05751285 | 0.001693293 | 0.05751285 | 0.1941109 | 0.09031055 | 0.0006103711 | 0.3203894 | 0.1908368 | 0.3203894 | 0.05031091 | 0.03254058 | 0.02537485 | 328.0772 | 115.4643 | 0.03558182 | 25.6184 | 10.67081 | 0.01963333
2020-12-02 | LM-JB-6A-06 | epithermal | pyrite | 18.63088 | 1.396461 | 0.3064526 | 472833.7 | 19627.7 | 8.150091 | 29.27011 | 11.36148 | 0.04230692 | 79.71545 | 18.93692 | 0.4498163 | 54.84627 | 4.784452 | 0.2820363 | 1.166384 | 0.9331118 | 1.166384 | 0.05801678 | 0.03530684 | 0.05801678 | 0.0527798 | 0.002017848 | 0.0527798 | 0.5409285 | 0.5493025 | 0.5409285 | 0.4348193 | 0.2624939 | 0.1375439 | 13083.44 | 612.9958 | 0.4444406 | 17.59783 | 3.546267 | 2.376311 | 0.3957912 | 0.07933947 | 0.0387772 | 0.1006762 | 0.07556441 | 0.1006762 | 0.005555784 | 0.005163617 | 0.005555784 | 0.1036538 | 0.1103698 | 0.1036538 | 74.41122 | 15.40195 | 0.06913147 | 4.506539 | 0.9378439 | 0.4966753 | 0.02590358 | 0.02472516 | 0.02590358 | 1.622402 | 0.1837962 | 0.04080872 | 0.2494873 | 0.1330499 | 0.2494873 | 0.01431075 | 0.01442976 | 0.01316426 | 712.6472 | 139.4936 | 0.03125082 | 71.30337 | 9.939288 | 0.01676579
2020-12-02 | LM-JB-6A-07 | epithermal | pyrite | 20.45847 | 2.187806 | 0.3039125 | 530226.8 | 19404.86 | 8.529439 | 0.08427523 | 0.04105773 | 0.08427523 | 3.970432 | 1.903879 | 0.2476168 | 10.3977 | 0.3149216 | 0.2684292 | 2.329879 | 0.4983837 | 2.329879 | 0.05270054 | 0.07170858 | 0.05270054 | 0.04419442 | 0.07036514 | 0.04419442 | 0.8696093 | 0.3003561 | 0.8696093 | 0.2305297 | 0.07344158 | 0.2305297 | 0.4648194 | 0.110074 | 0.4648194 | 2.468605 | 2.574583 | 2.468605 | 0.06633341 | 0.02539009 | 0.06633341 | 0.2835441 | 0.3021488 | 0.2835441 | 0.01091775 | 0.01473589 | 0.008848295 | 0.1425122 | 0.118092 | 0.1425122 | 0.06184926 | 0.002846331 | 0.06184926 | 0.002439026 | 0.001484115 | 0.002439026 | 0.06178634 | 0.0008537616 | 0.06178634 | 0.02841082 | 0.02880882 | 0.0003119845 | 0.4220174 | 0.09549578 | 0.4220174 | 0.01215682 | 0.01625502 | 0.01215682 | 1.79568 | 2.820783 | 0.06135798 | 0.02516007 | 0.01541439 | 0.02516007
2020-12-02 | LM-JB-6A-08 | epithermal | pyrite | 20.25497 | 2.469 | 0.2938787 | 542170.4 | 44240.49 | 9.252841 | 0.04594322 | 0.0578112 | 0.04594322 | 5.841414 | 1.431496 | 0.3204008 | 17.21785 | 2.629203 | 0.3479048 | 1.774018 | 0.01220803 | 1.774018 | 0.06102794 | 0.005078417 | 0.06102794 | 0.07756351 | 0.03732489 | 0.07756351 | 0.4124783 | 0.7817639 | 0.4124783 | 0.1920715 | 0.1396514 | 0.1920715 | 0.4104816 | 0.1984226 | 0.4104816 | 2.628865 | 2.517055 | 1.947758 | 0.04531955 | 0.02567109 | 0.04531955 | 0.1209921 | 0.1587367 | 0.1209921 | 0.01598442 | 0.0007083814 | 0.01598442 | 0.1087101 | 0.0825436 | 0.1087101 | 0.09507075 | 0.003961159 | 0.09507075 | 0.1816506 | 0.01788172 | 0.1816506 | 0.03107689 | 0.0007800128 | 0.03107689 | 0.02600513 | 0.02617138 | 0.02355895 | 0.3248669 | 0.1598023 | 0.3248669 | 0.02691225 | 0.001503151 | 0.02691225 | 0.4557137 | 0.7488695 | 0.04846348 | 0.0173907 | 0.001571266 | 0.0173907
2020-12-02 | LM-JB-6A-09 | epithermal | pyrite | 21.83265 | 1.440644 | 0.4024085 | 539905.1 | 37128.26 | 9.130682 | 0.0499147 | 0.03229301 | 0.0499147 | 0.7049764 | 1.394763 | 0.7049764 | 6.290977 | 2.053233 | 0.2973791 | 2.119625 | 0.1647731 | 2.119625 | 0.07346742 | 0.034617 | 0.07346742 | 0.04248065 | 0.0007397653 | 0.04248065 | 1.133348 | 0.7061981 | 0.6924223 | 0.2461437 | 0.001999757 | 0.2461437 | 0.7256059 | 0.1713477 | 0.7256059 | 2.575629 | 0.8708871 | 2.575629 | 0.1532125 | 0.05138506 | 0.0507311 | 0.2993825 | 0.006170181 | 0.2993825 | 0.01203574 | 0.0003873394 | 0.01203574 | 0.1351197 | 0.06950896 | 0.1190642 | 0.08715945 | 0.001753268 | 0.08715945 | 0.7508213 | 0.02245767 | 0.7508213 | 0.0354639 | 0.06176971 | 0.0354639 | 0.0006237009 | 0.0002466789 | 0.0006237009 | 0.2135264 | 0.0312844 | 0.2135264 | 0.02751604 | 0.05981833 | 0.02751604 | 1.770426 | 2.804713 | 0.06237073 | 0.028392 | 0.01320295 | 0.028392
2020-12-02 | LM-JB-6A-12 | epithermal | pyrite | 67.03038 | 24.74266 | 0.353589 | 488149.8 | 39669.5 | 10.00283 | 14.51699 | 5.845282 | 0.05116639 | 54.76964 | 27.24961 | 0.4347125 | 15.4269 | 13.39749 | 0.3325595 | 5.145465 | 6.338817 | 1.686433 | 0.4872242 | 0.4207654 | 0.1153783 | 0.387869 | 0.3103476 | 0.06517522 | 0.5744258 | 0.4318798 | 0.5744258 | 0.2234102 | 0.2135542 | 0.1600598 | 27.17092 | 4.66721 | 0.4376059 | 26.54893 | 7.176866 | 1.564445 | 0.6837938 | 0.290732 | 0.0430731 | 0.09311742 | 0.1270946 | 0.002361994 | 0.01065076 | 0.007473654 | 0.01065076 | 0.1054636 | 0.06099067 | 0.1054636 | 0.3922914 | 0.2644547 | 0.1804686 | 8.152647 | 1.452852 | 0.8121203 | 0.03091545 | 0.001907515 | 0.03091545 | 0.06078804 | 0.0524705 | 0.02687813 | 0.3300142 | 0.2844453 | 0.3300142 | 0.02719527 | 0.03368819 | 0.01778815 | 20.89569 | 4.271081 | 0.0494995 | 3.985303 | 1.531227 | 0.0171782
2020-12-02 | LM-JB-6A-13 | epithermal | pyrite | 38.25697 | 13.12609 | 0.4697472 | 465753.8 | 36461.22 | 6.876122 | 69.68544 | 15.20303 | 0.0405619 | 494.7143 | 67.27852 | 0.3440065 | 9.585774 | 5.185303 | 0.1870829 | 71.45166 | 71.02878 | 1.223992 | 0.1196687 | 0.08727883 | 0.03945723 | 0.1452451 | 0.1553474 | 0.03272529 | 0.607741 | 0.3319018 | 0.3294819 | 0.1621122 | 0.150736 | 0.1621122 | 89.4461 | 21.32028 | 0.3214479 | 6.024329 | 3.433334 | 1.821036 | 0.4109099 | 0.3584845 | 0.03063786 | 0.3074915 | 0.3077681 | 0.1037161 | 0.007933237 | 0.009075697 | 0.007933237 | 0.06406105 | 0.06105192 | 0.06406105 | 1.686011 | 0.8016342 | 0.1783922 | 2.392776 | 0.9600882 | 0.2271869 | 0.06153674 | 0.001818398 | 0.06153674 | 0.2262584 | 0.186729 | 0.0236191 | 0.2226867 | 0.05289766 | 0.2226867 | 0.03637417 | 0.01173112 | 0.009138737 | 136.9795 | 68.91313 | 0.03695002 | 1.682934 | 0.7910256 | 0.01717041
2020-12-02 | LM-JB-6A-14 | epithermal | pyrite | 48.65854 | 18.80064 | 0.2249859 | 455972.2 | 35274.2 | 8.61428 | 345.7179 | 145.6254 | 0.02496712 | 830.3746 | 215.2386 | 0.2931487 | 5.928381 | 4.584032 | 0.3224213 | 3.683115 | 2.512503 | 1.593787 | 0.6200446 | 0.3425762 | 0.08418608 | 0.6676891 | 0.3084484 | 0.0584826 | 0.5477214 | 0.4576179 | 0.5477214 | 0.288739 | 0.1139372 | 0.288739 | 990.8669 | 670.4203 | 0.4642322 | 51.80648 | 15.23597 | 2.39635 | 0.336124 | 0.1759205 | 0.03982207 | 0.3522487 | 0.09529603 | 0.3522487 | 0.01416125 | 0.01313843 | 0.01416125 | 0.3297973 | 0.2942861 | 0.08877637 | 5.569402 | 2.86084 | 0.09280423 | 5.945076 | 3.771207 | 0.2779704 | 0.04065928 | 0.0417044 | 0.0005649041 | 0.1192089 | 0.08370523 | 0.04178227 | 0.1676374 | 0.1222953 | 0.1676374 | 0.255116 | 0.1135992 | 0.01922455 | 53.0182 | 57.23443 | 0.04737238 | 9.525904 | 6.952243 | 0.02078944
2020-12-02 | LM-JB-6A-15 | epithermal | pyrite | 38.87535 | 21.33215 | 0.3257517 | 502153.6 | 47085.28 | 14.09518 | 288.129 | 6.595554 | 0.06033851 | 972.7154 | 146.7367 | 0.3089068 | 1.673228 | 1.8271 | 0.2513986 | 4.350844 | 4.093085 | 1.380178 | 0.09089032 | 0.03675435 | 0.09089032 | 0.09665278 | 0.05730475 | 0.09665278 | 0.8089266 | 1.029286 | 0.8089266 | 0.3067757 | 0.08473494 | 0.3003274 | 137.4049 | 91.95131 | 0.3801114 | 44.92256 | 2.729747 | 1.90805 | 0.2254608 | 0.4346236 | 0.06040686 | 0.2690563 | 0.002324837 | 0.2690563 | 0.01009271 | 0.0241271 | 0.01009271 | 0.1838619 | 0.170244 | 0.1838619 | 0.1802884 | 0.1383664 | 0.1138929 | 1.653203 | 1.242593 | 0.003135984 | 0.04715803 | 0.06013067 | 0.04715803 | 0.02981026 | 0.03688009 | 0.02981026 | 0.4459537 | 0.09007563 | 0.4459537 | 0.02814945 | 0.01186282 | 0.02814945 | 2.579789 | 0.9596366 | 0.05037446 | 4.406961 | 5.539324 | 0.02128764
2020-12-02 | LM-JB-6A-16 | epithermal | pyrite | 64.12556 | 65.35355 | 0.4032102 | 509907.5 | 12779.17 | 9.75098 | 50.71194 | 4.571579 | 0.04773041 | 930.3211 | 158.8079 | 0.3910036 | 29.25731 | 18.67553 | 0.3308843 | 89.95176 | 97.06149 | 1.21675 | 0.1942359 | 0.08167904 | 0.05911607 | 0.3108829 | 0.4453862 | 0.1110002 | 0.6284384 | 0.5644039 | 0.6284384 | 0.3334396 | 0.3660236 | 0.2292203 | 453.1932 | 5.327281 | 0.5029962 | 41.86714 | 4.327412 | 1.983819 | 5.631298 | 0.6567421 | 0.04758684 | 0.2211059 | 0.4709773 | 0.006691075 | 0.02724958 | 0.01379592 | 0.02724958 | 0.2681943 | 0.4144638 | 0.1703255 | 2.018796 | 0.6843225 | 0.131732 | 7.933159 | 3.389507 | 0.2983138 | 0.6958426 | 1.432306 | 0.08548513 | 0.5274822 | 0.06381235 | 0.04963886 | 0.3286179 | 0.08948618 | 0.3286179 | 0.1367067 | 0.132928 | 0.01409729 | 242.0982 | 323.6948 | 0.07205841 | 1.44067 | 0.9513892 | 0.02608396
2020-12-02 | LM-JB-6A-17 | epithermal | pyrite | 35.79536 | 16.92342 | 0.2890193 | 448310.8 | 28612.04 | 8.84527 | 84.19949 | 8.849969 | 0.04994853 | 576.9524 | 131.1288 | 0.2796681 | 1.091618 | 0.3391014 | 0.2933672 | 1.333103 | 0.9459501 | 1.333103 | 0.05475899 | 0.0532215 | 0.05475899 | 0.05783655 | 0.06828974 | 0.04045184 | 0.5934721 | 0.6219659 | 0.5934721 | 0.4927324 | 0.4070565 | 0.1998796 | 266.0068 | 104.1253 | 0.2997171 | 37.77784 | 17.45459 | 2.056715 | 0.06069197 | 0.06732533 | 0.06069197 | 0.255296 | 0.1256021 | 0.255296 | 0.01400847 | 0.01820846 | 0.009760456 | 0.1110132 | 0.07463727 | 0.1110132 | 0.1428279 | 0.1640014 | 0.1335265 | 3.768217 | 1.863562 | 0.1754947 | 0.0655467 | 0.001288834 | 0.0655467 | 0.02824948 | 0.04104054 | 0.01780118 | 0.1580938 | 0.07850129 | 0.1580938 | 0.01012949 | 0.01189081 | 0.009747819 | 2.831894 | 2.172884 | 0.04195437 | 0.8090099 | 0.5457431 | 0.01552611
2020-12-02 | LM-JB-6A-18 | epithermal | pyrite | 28.82957 | 18.86542 | 0.2842894 | 466355 | 41158.77 | 10.07906 | 49.68021 | 10.46001 | 0.07027994 | 247.2301 | 75.37674 | 0.3943007 | 147.3563 | 78.80352 | 0.2311277 | 1.888017 | 1.169857 | 1.888017 | 0.06793058 | 0.09369083 | 0.06793058 | 0.06478649 | 0.02888852 | 0.06478649 | 1.293499 | 0.7382424 | 0.503015 | 0.5518578 | 0.165743 | 0.2037452 | 435.8549 | 193.5612 | 0.3232242 | 79.45941 | 9.961059 | 1.369664 | 367.6996 | 710.6888 | 0.04299421 | 0.2936019 | 0.1062696 | 0.1169138 | 0.01800677 | 0.01328732 | 0.01800677 | 0.1068817 | 0.04780493 | 0.1068817 | 11.31914 | 2.266113 | 0.104796 | 223.4694 | 347.3855 | 0.4336245 | 0.04092798 | 0.04268359 | 0.04092798 | 0.4623361 | 0.4396903 | 0.018807 | 0.166937 | 0.09520025 | 0.166937 | 0.08228655 | 0.02907696 | 0.02329713 | 920.1746 | 1515.652 | 0.06087437 | 15.7156 | 5.811522 | 0.01644072
2020-12-02 | LM-JB-7A-04 | epithermal | pyrite | 18.8504 | 1.532824 | 0.2931011 | 464008.9 | 34208.14 | 10.69332 | 19.6651 | 7.536287 | 0.041741 | 40.38544 | 14.59345 | 0.2470272 | 404.6223 | 111.608 | 0.3047871 | 31.37057 | 32.72657 | 1.079125 | 0.1909604 | 0.009845538 | 0.05851522 | 0.2064695 | 0.08717309 | 0.07906397 | 0.8158627 | 0.478705 | 0.4099758 | 0.2165304 | 0.1734531 | 0.2165304 | 662.048 | 422.3989 | 0.3675815 | 4.069865 | 2.69699 | 1.443722 | 14.49855 | 7.536245 | 0.0374191 | 1.262652 | 2.027023 | 0.2165553 | 0.2843651 | 0.1737957 | 0.0143196 | 0.584237 | 0.2700894 | 0.1178298 | 71.63015 | 47.04029 | 0.1089099 | 7.071376 | 2.085177 | 0.1776079 | 0.03929209 | 0.03970634 | 0.03929209 | 0.646972 | 0.4233711 | 0.02882617 | 0.2709348 | 0.0514413 | 0.2709348 | 0.2018914 | 0.03120934 | 0.01140598 | 100.4916 | 53.61871 | 0.0522068 | 0.136799 | 0.09955775 | 0.01594451
2020-12-02 | LM-JB-7A-05 | epithermal | pyrite | 16.67671 | 1.692317 | 0.2659634 | 441734.3 | 29189.75 | 9.145093 | 9.424659 | 3.296485 | 0.02726404 | 28.92263 | 14.73184 | 0.3732619 | 1303.104 | 545.1604 | 0.2308828 | 59.51063 | 27.38826 | 1.111972 | 1.063559 | 0.9066478 | 0.05575692 | 0.8902428 | 0.4370436 | 0.06446748 | 0.8895535 | 1.066649 | 0.4670453 | 0.5690912 | 0.1671155 | 0.1433546 | 123.9 | 66.81721 | 0.3467821 | 2.883333 | 1.764927 | 2.354467 | 11.85129 | 1.849077 | 0.04865765 | 3.55254 | 2.595343 | 0.2296917 | 0.4847884 | 0.1390709 | 0.005637986 | 2.77536 | 0.6163745 | 0.07141315 | 27.11168 | 8.412399 | 0.06960417 | 4.407124 | 1.890503 | 0.1577042 | 0.05916791 | 0.03023286 | 0.05916791 | 0.2955462 | 0.08016929 | 0.02185291 | 0.280855 | 0.06584697 | 0.280855 | 0.1642371 | 0.07654379 | 0.02041582 | 61.26414 | 16.90704 | 0.03462475 | 0.1272782 | 0.02679509 | 0.01406335
2020-12-02 | LM-JB-7A-06 | epithermal | pyrite | 30.03152 | 16.55006 | 0.277982 | 463371.7 | 25777.79 | 7.357475 | 55.06663 | 12.3787 | 0.03062379 | 284.0393 | 21.05667 | 0.3311369 | 54.98845 | 31.15668 | 0.3257167 | 4.478292 | 8.839064 | 0.989942 | 0.05008076 | 0.02617538 | 0.05008076 | 0.0519487 | 0.02439675 | 0.0519487 | 0.7875739 | 0.2433674 | 0.7875739 | 0.1863876 | 0.1683995 | 0.1863876 | 342.2843 | 212.5586 | 0.3522409 | 6.875953 | 4.763213 | 1.954766 | 9.324901 | 9.023755 | 0.0009014976 | 0.3293514 | 0.695144 | 0.3234708 | 0.0182966 | 0.009974985 | 0.0182966 | 0.08264892 | 0.09677123 | 0.08264892 | 4.801201 | 1.543268 | 0.09584574 | 42.41306 | 26.61215 | 0.2226104 | 0.05848618 | 0.03339296 | 0.05848618 | 0.6876528 | 0.2815724 | 0.0007890948 | 0.3128508 | 0.1757977 | 0.3128508 | 0.143121 | 0.08019382 | 0.03186394 | 45.78954 | 10.12605 | 0.04320441 | 0.02495312 | 0.02823688 | 0.0230631
2020-12-02 | LM-JB-7A-07 | epithermal | pyrite | 112.6292 | 55.26871 | 0.2331608 | 464495.8 | 31370.01 | 8.436028 | 69.19064 | 25.79441 | 0.04954335 | 245.0435 | 112.2432 | 0.5095484 | 20.8419 | 17.80379 | 0.2670429 | 2.114535 | 1.854926 | 1.09773 | 0.1750207 | 0.2150317 | 0.03829034 | 0.09080438 | 0.1185222 | 0.0328505 | 0.8047152 | 0.2874079 | 0.8047152 | 0.1589275 | 0.1725598 | 0.1264725 | 540.2887 | 550.9068 | 0.3147733 | 4.611628 | 3.33103 | 2.700156 | 9.051877 | 12.25467 | 0.03935471 | 0.2316708 | 0.1331259 | 0.2316708 | 0.01288353 | 0.01033576 | 0.01288353 | 0.1471667 | 0.05295896 | 0.1471667 | 6.988456 | 3.118326 | 0.05561427 | 21.96976 | 13.36759 | 0.1680402 | 0.04393627 | 0.002023075 | 0.04393627 | 2.60082 | 3.052754 | 0.03853464 | 0.2761288 | 0.1312084 | 0.2761288 | 0.4185782 | 0.2846992 | 0.01871569 | 97.42322 | 55.03838 | 0.02343147 | 0.05336351 | 0.04358886 | 0.011843
2020-12-02 | LM-JB-7A-13 | epithermal | pyrite | 32.08374 | 13.68714 | 0.2903535 | 415107.5 | 41089.45 | 8.984386 | 2.880915 | 1.082139 | 0.05325173 | 18.35407 | 6.257865 | 0.295027 | 41.77618 | 65.95254 | 0.2499415 | 1.471308 | 1.103264 | 1.471308 | 0.0769639 | 0.05443524 | 0.0769639 | 0.04116327 | 0.02659037 | 0.04116327 | 0.5459706 | 0.553485 | 0.3285845 | 0.2078495 | 0.111196 | 0.1466299 | 32.8485 | 8.603124 | 0.2186016 | 3.260388 | 1.314663 | 1.957918 | 4.29353 | 3.279896 | 0.0007183893 | 0.23339 | 0.1172368 | 0.23339 | 0.01050895 | 0.0102623 | 0.01050895 | 0.1138676 | 0.04511587 | 0.1138676 | 3.365099 | 0.6787968 | 0.07309386 | 14.47527 | 2.80612 | 0.2153248 | 0.06225734 | 0.03010125 | 0.06225734 | 0.4294676 | 0.2403995 | 0.02157439 | 0.223809 | 0.07340517 | 0.223809 | 0.08252775 | 0.03644719 | 0.01296399 | 67.40457 | 24.5235 | 0.03564037 | 0.01446838 | 0.01719043 | 0.01446838
2020-12-02 | LM-JB-7A-14 | epithermal | pyrite | 36.44031 | 15.35259 | 0.260346 | 443418 | 22797.3 | 6.674296 | 6.208992 | 3.822651 | 0.03313535 | 16.30266 | 7.817888 | 0.2574669 | 1.571501 | 0.4093998 | 0.2300593 | 1.14408 | 0.6288247 | 1.14408 | 0.05128262 | 0.04351291 | 0.03725792 | 0.04110281 | 0.05657098 | 0.04110281 | 0.6253737 | 0.4679461 | 0.6253737 | 0.1565746 | 0.1111016 | 0.1565746 | 16.88994 | 13.00953 | 0.1723266 | 4.139136 | 1.551415 | 1.559916 | 0.3410082 | 0.1622564 | 0.02750078 | 0.1378527 | 0.1684388 | 0.1378527 | 0.01834664 | 0.004860493 | 0.01834664 | 0.1539748 | 0.05692386 | 0.1539748 | 2.48806 | 1.535164 | 0.06690396 | 8.567987 | 4.693986 | 0.3485736 | 0.001440645 | 0.0003529569 | 0.001440645 | 0.02787787 | 0.02533808 | 0.02171949 | 0.1808096 | 0.06908096 | 0.1808096 | 0.0451079 | 0.04014911 | 0.01581425 | 49.4187 | 22.35204 | 0.03404869 | 0.009359346 | 0.008524207 | 0.009359346
2020-12-02 | LM-JB-7A-15 | epithermal | pyrite | 36.57488 | 8.796014 | 0.2470599 | 424669.1 | 36999.71 | 7.493141 | 12.9655 | 13.51496 | 0.03875761 | 33.80778 | 45.72145 | 0.2714445 | 2.210864 | 0.522815 | 0.3269001 | 1.523275 | 0.7413006 | 1.523275 | 0.05554028 | 0.01583899 | 0.05554028 | 0.0386495 | 0.02194215 | 0.0386495 | 0.7486287 | 0.6379466 | 0.7486287 | 0.1347089 | 0.0994496 | 0.1347089 | 142.6277 | 108.6524 | 0.2797521 | 4.286702 | 3.070068 | 1.392208 | 0.4982962 | 0.3040753 | 0.04568315 | 0.2115202 | 0.18756 | 0.2115202 | 0.01103152 | 0.0005418113 | 0.01103152 | 0.1450861 | 0.04287441 | 0.1450861 | 5.06511 | 3.406663 | 0.04526308 | 12.79661 | 4.606438 | 0.3934472 | 0.03725185 | 0.00106919 | 0.03725185 | 0.2115148 | 0.2183719 | 0.04675703 | 0.3451252 | 0.2113887 | 0.3451252 | 0.04319227 | 0.02623277 | 0.01141767 | 68.59681 | 43.48119 | 0.04053468 | 0.009735651 | 0.007449994 | 0.009735651
2020-12-02 | LM-JB-7A-16 | epithermal | pyrite | 23.07972 | 6.386637 | 0.2280866 | 412709.6 | 28441.54 | 8.487116 | 13.29514 | 10.72796 | 0.03952008 | 31.8981 | 14.53356 | 0.2992049 | 10.51196 | 3.841305 | 0.2097919 | 1.033249 | 0.7865482 | 1.033249 | 0.042821 | 0.03162308 | 0.042821 | 0.05378678 | 0.03727487 | 0.05378678 | 0.4007252 | 0.2767343 | 0.3726188 | 0.1186602 | 0.09123595 | 0.1186602 | 69.23901 | 38.25754 | 0.2254018 | 4.503663 | 2.377053 | 1.500139 | 1.00722 | 0.3908788 | 0.02955735 | 0.1557895 | 0.09226583 | 0.1557895 | 0.00962671 | 0.003768349 | 0.00962671 | 0.1115568 | 0.04640815 | 0.1115568 | 0.8435219 | 0.4210947 | 0.07017526 | 11.00437 | 5.460813 | 0.3336498 | 0.03443203 | 0.03792608 | 0.03443203 | 0.04874519 | 0.03376602 | 0.02072131 | 0.2154069 | 0.07194501 | 0.2154069 | 0.01738957 | 0.02283694 | 0.01738957 | 12.60921 | 4.485229 | 0.03513086 | 0.01585724 | 0.006377431 | 0.01585724
2020-12-02 | LM-JB-7A-17 | epithermal | pyrite | 52.53404 | 14.87621 | 0.2709219 | 431039.2 | 26295.35 | 4.488109 | 83.57526 | 29.91004 | 0.06955695 | 292.1591 | 93.5525 | 0.3115752 | 15.19401 | 5.91712 | 0.2106806 | 1.732687 | 1.546421 | 1.732687 | 0.05522399 | 0.06059326 | 0.05522399 | 0.08825404 | 0.1289106 | 0.03815082 | 0.5211123 | 0.6539679 | 0.4815812 | 0.1701132 | 0.1242797 | 0.1701132 | 52.22524 | 23.91696 | 0.247155 | 5.7876 | 2.500589 | 1.402816 | 24.70114 | 7.05275 | 0.0304685 | 0.1832989 | 0.097093 | 0.1832989 | 0.005877268 | 0.004833378 | 0.005877268 | 0.1200243 | 0.06419275 | 0.1200243 | 9.60124 | 2.558325 | 0.1210461 | 60.44227 | 17.46975 | 0.1640435 | 0.03683213 | 0.02484597 | 0.03683213 | 2.080735 | 1.038362 | 0.03711988 | 0.2728245 | 0.1084765 | 0.2728245 | 0.5122244 | 0.3249738 | 0.007903551 | 150.3391 | 26.45293 | 0.0337334 | 0.8967738 | 0.4461046 | 0.01425563
2020-12-02 | LM-JB-7A-21 | epithermal | pyrite | 116.1465 | 28.25247 | 0.3042153 | 398259 | 15086.8 | 7.531131 | 81.78839 | 9.98839 | 0.03798195 | 363.001 | 90.07525 | 0.3159928 | 22.02914 | 2.874139 | 0.2581122 | 2.196202 | 1.224231 | 1.479048 | 0.4707176 | 0.2135079 | 0.03945466 | 0.3036686 | 0.1473969 | 0.04227672 | 0.4653898 | 0.4147938 | 0.4653898 | 0.1654479 | 0.1027793 | 0.1654479 | 508.3567 | 212.1947 | 0.2438081 | 9.197991 | 2.345279 | 1.699966 | 4.303557 | 1.127778 | 0.04452089 | 0.2987645 | 0.2142141 | 0.2987645 | 0.00807472 | 0.004678652 | 0.00807472 | 0.0999794 | 0.08569646 | 0.0999794 | 19.68285 | 4.98792 | 0.1088165 | 59.56649 | 13.27332 | 0.289942 | 0.1208994 | 0.07011857 | 0.001757719 | 0.4764948 | 0.1724522 | 0.03564274 | 0.2930398 | 0.1636923 | 0.2930398 | 0.7284056 | 0.1880903 | 0.01292979 | 170.4309 | 48.77154 | 0.04087784 | 0.1803616 | 0.05717728 | 0.01423017
2020-12-02 | LM-JB-7A-22 | epithermal | pyrite | 28.82352 | 8.511363 | 0.3093648 | 423640.3 | 29131.35 | 10.83537 | 79.67947 | 38.8432 | 0.03669235 | 220.6045 | 87.48512 | 0.4500488 | 5.39882 | 0.9791039 | 0.3211409 | 2.027762 | 2.82188 | 2.027762 | 1.001721 | 0.8045559 | 0.06851805 | 0.05505339 | 0.04378846 | 0.05505339 | 0.722477 | 0.2272548 | 0.722477 | 0.2153941 | 0.06331472 | 0.2153941 | 26.05138 | 7.003375 | 0.3789003 | 10.78228 | 7.635071 | 1.729774 | 1.698929 | 0.910818 | 0.06142558 | 0.1760533 | 0.2044093 | 0.1760533 | 0.01407441 | 0.0003999458 | 0.01407441 | 0.1781074 | 0.1525657 | 0.1781074 | 1.545807 | 1.565174 | 0.09610638 | 6.153534 | 1.351115 | 0.3570307 | 0.1066482 | 0.001809837 | 0.1066482 | 0.1316438 | 0.1265842 | 0.02742982 | 0.2623714 | 0.2060012 | 0.2623714 | 0.07641967 | 0.1152125 | 0.01633883 | 27.8408 | 35.45044 | 0.03739857 | 0.05839312 | 0.1040783 | 0.02607442
2020-12-02 | LM-JB-7A-23 | epithermal | pyrite | 54.20868 | 41.39963 | 0.2426195 | 414229 | 58433.67 | 9.498674 | 2.708124 | 1.851131 | 0.05123404 | 9.429448 | 4.655858 | 0.3236148 | 6.558267 | 0.931347 | 0.2912158 | 2.094556 | 1.0922 | 2.094556 | 0.09055235 | 0.06771171 | 0.09055235 | 0.07155576 | 0.07408449 | 0.07155576 | 0.7066154 | 0.4735888 | 0.7066154 | 0.1302328 | 0.0954393 | 0.1302328 | 49.65427 | 76.58263 | 0.3489048 | 3.064656 | 2.046378 | 2.182535 | 7.32934 | 1.166406 | 0.03318254 | 0.1556108 | 0.1602785 | 0.1556108 | 0.00743234 | 0.000184265 | 0.00743234 | 0.1236373 | 0.05981437 | 0.1236373 | 3.395998 | 1.217553 | 0.06795226 | 16.38432 | 5.076223 | 0.5398724 | 0.04028506 | 0.02998979 | 0.04028506 | 0.6098339 | 0.2390642 | 0.02447637 | 0.1559583 | 0.09109843 | 0.1559583 | 0.03253071 | 0.01794085 | 0.01040465 | 67.31185 | 51.09211 | 0.04196825 | 0.01005182 | 0.01295972 | 0.009763371
2020-12-02 | LM-JB-7A-24 | epithermal | pyrite | 54.96685 | 61.64857 | 0.281467 | 400211.3 | 37621.73 | 6.451127 | 57.23504 | 67.80873 | 0.0574675 | 83.28074 | 109.826 | 0.255961 | 3.338279 | 2.754273 | 0.1906087 | 2190.552 | 2822.476 | 0.860295 | 0.117689 | 0.1845384 | 0.04598918 | 0.1271605 | 0.1613162 | 0.04609635 | 0.622201 | 0.2977765 | 0.622201 | 0.1387852 | 0.07165331 | 0.1387852 | 364.4162 | 120.3227 | 0.2039774 | 3.742446 | 2.437952 | 2.116766 | 1.53028 | 2.192101 | 0.01391485 | 29.68016 | 37.69595 | 0.1262312 | 0.06165568 | 0.0890841 | 0.0113251 | 0.07394645 | 0.04544783 | 0.07394645 | 2.466617 | 2.060557 | 0.05508794 | 37.34781 | 19.01435 | 0.2754691 | 0.0240237 | 0.02704435 | 0.0240237 | 0.3531322 | 0.3436808 | 0.02708043 | 0.1957506 | 0.3301512 | 0.1957506 | 0.01887994 | 0.01425937 | 0.01887994 | 56.03434 | 86.68026 | 0.03661354 | 0.04637731 | 0.09365617 | 0.01017755
2020-12-02 | LM-JB-7d-01 | epithermal | pyrite | 151.6666 | 49.80029 | 0.4739175 | 504971.4 | 40641.07 | 12.65917 | 8.839977 | 15.36856 | 0.07432134 | 294.5805 | 484.3102 | 0.4204352 | 6.602143 | 4.552394 | 0.5423717 | 5.549441 | 3.969281 | 2.092464 | 0.1427649 | 0.1266944 | 0.07846972 | 0.1737355 | 0.1169159 | 0.09545551 | 1.169574 | 0.8443428 | 1.169574 | 0.2455693 | 0.112149 | 0.2455693 | 1274.025 | 643.1497 | 0.3867683 | 14.16495 | 6.408351 | 2.610128 | 2.679115 | 3.17393 | 0.05991146 | 0.3989107 | 0.2228793 | 0.3989107 | 0.009645214 | 0.0005944 | 0.009645214 | 0.1762949 | 0.1089138 | 0.1762949 | 5.526087 | 2.491808 | 0.1022006 | 13.09093 | 5.946079 | 0.7501191 | 0.1020787 | 0.03983801 | 0.1020787 | 0.2881729 | 0.1417035 | 0.0766417 | 0.3787883 | 0.2125322 | 0.3787883 | 0.05699066 | 0.09450422 | 0.02890585 | 68.07359 | 22.6885 | 0.05869168 | 0.05335713 | 0.02810439 | 0.02463056
2020-12-02 | LM-JB-7D-03 | epithermal | pyrite | 17.00443 | 1.006404 | 0.377717 | 497841.1 | 50841.11 | 14.22229 | 37.24482 | 12.99576 | 0.07382279 | 0.5323358 | 0.2464632 | 0.5323358 | 0.6051172 | 0.2213097 | 0.2370363 | 1.883233 | 1.000347 | 1.883233 | 0.05126595 | 0.01944792 | 0.05126595 | 0.03550893 | 0.05035927 | 0.03550893 | 0.6368747 | 0.4853069 | 0.6368747 | 0.7364186 | 0.25114 | 0.1268387 | 0.2798346 | 0.1383099 | 0.2798346 | 141.1946 | 30.44791 | 1.512984 | 0.02795897 | 0.02417564 | 0.02795897 | 0.2216329 | 0.06006149 | 0.2216329 | 0.009962813 | 0.01142263 | 0.009962813 | 0.1420585 | 0.0525646 | 0.1420585 | 0.09387802 | 0.02080529 | 0.09387802 | 0.5307795 | 0.2382787 | 0.5307795 | 0.04173248 | 0.0307548 | 0.04173248 | 0.02341759 | 0.03035373 | 0.02341759 | 0.2076271 | 0.1663723 | 0.2076271 | 0.02301753 | 0.009887382 | 0.02301753 | 0.03539679 | 0.05291748 | 0.03507845 | 0.01173275 | 0.00941837 | 0.01173275
2020-12-02 | LM-JB-7D-04 | epithermal | pyrite | 15.98088 | 1.450078 | 0.3808853 | 502945.9 | 22597.61 | 7.036933 | 1861.285 | 282.394 | 0.04514126 | 11.44812 | 1.762276 | 0.2883969 | 25.25115 | 5.182485 | 0.2012946 | 1.136818 | 0.5567004 | 1.136818 | 0.06145988 | 0.03566711 | 0.06145988 | 0.05436742 | 0.01753009 | 0.05436742 | 0.4568385 | 0.5379064 | 0.4519276 | 1.616828 | 0.3213668 | 0.1398524 | 26.581 | 4.98427 | 0.1956916 | 239.0594 | 10.63362 | 1.445886 | 0.01692963 | 0.01385362 | 0.01692963 | 0.2449176 | 0.06025903 | 0.2449176 | 0.01302685 | 0.006417776 | 0.01302685 | 0.1358763 | 0.09940361 | 0.1358763 | 0.07195791 | 0.05320504 | 0.07195791 | 16.46327 | 2.04423 | 0.5674821 | 0.02930203 | 0.02002807 | 0.02930203 | 0.02256905 | 0.01975154 | 0.02256905 | 0.2515526 | 0.1066283 | 0.2515526 | 0.02388521 | 0.01269361 | 0.02388521 | 0.9977261 | 1.370754 | 0.04091017 | 0.1148423 | 0.1275373 | 0.01242482
2020-12-02 | LM-JB-7D-05 | epithermal | pyrite | 15.64638 | 1.541061 | 0.2926558 | 473950.5 | 31631.62 | 7.921417 | 26.44737 | 2.472677 | 0.07095996 | 0.5196936 | 0.3774007 | 0.3689717 | 179.6151 | 28.38782 | 0.3864973 | 0.9215748 | 0.887966 | 0.9215748 | 0.05479518 | 0.01876126 | 0.05479518 | 0.07269598 | 0.03505191 | 0.07269598 | 0.5091288 | 0.5822127 | 0.5091288 | 1.178829 | 0.279996 | 0.1542912 | 60.36513 | 8.214548 | 0.227785 | 181.4465 | 11.94654 | 1.731616 | 0.02992583 | 0.02169552 | 0.02992583 | 0.3043969 | 0.09910518 | 0.3043969 | 0.006114552 | 0.006771912 | 0.006114552 | 0.1308024 | 0.06363784 | 0.1308024 | 0.07335498 | 0.02205718 | 0.07335498 | 12.44836 | 2.001801 | 0.1650024 | 0.04757753 | 0.003833477 | 0.04757753 | 0.03114801 | 0.01424931 | 0.03114801 | 0.2487681 | 0.05849465 | 0.2487681 | 0.02569449 | 0.009613426 | 0.02569449 | 0.1972311 | 0.1516393 | 0.0194511 | 0.03797668 | 0.01999103 | 0.02068976
2020-12-02 | LM-JB-7D-06 | epithermal | pyrite | 19.07986 | 3.66 | 0.2661416 | 490259.2 | 34729.88 | 11.52218 | 83.20539 | 9.156432 | 0.05779902 | 5.045965 | 1.432631 | 0.4080274 | 122.6945 | 67.12684 | 0.226368 | 32.41117 | 15.68417 | 1.457412 | 0.04931515 | 0.02956214 | 0.04931515 | 0.05554461 | 0.04505665 | 0.05554461 | 0.6764973 | 0.4378491 | 0.6764973 | 0.3703789 | 0.1480469 | 0.1643244 | 44.76742 | 17.77194 | 0.1887323 | 79.304 | 7.512282 | 2.30231 | 0.3811318 | 0.3570196 | 0.01729502 | 0.9711023 | 0.6389775 | 0.008032513 | 0.06024872 | 0.02689848 | 0.01216267 | 0.2010345 | 0.06782083 | 0.2010345 | 0.1171191 | 0.07686339 | 0.05915851 | 20.72284 | 3.783255 | 0.2222969 | 0.06794015 | 0.01440681 | 0.06794015 | 0.06789304 | 0.05703979 | 0.03105147 | 0.2144295 | 0.1399245 | 0.2144295 | 0.01870257 | 0.008695946 | 0.01870257 | 11.20383 | 6.800346 | 0.04072985 | 1.794748 | 1.358272 | 0.02103341
2020-12-02 | LM-JB-7D-08 | epithermal | pyrite | 17.07813 | 1.316006 | 0.2772431 | 523908 | 40557.19 | 10.31741 | 1.889288 | 1.345945 | 0.05834452 | 2.5355 | 1.018842 | 0.2586573 | 7562.723 | 8184.62 | 0.2489492 | 1.174209 | 1.542353 | 0.8614174 | 0.06792693 | 0.0376835 | 0.06792693 | 0.05831673 | 0.03940116 | 0.05831673 | 0.5417192 | 0.2947847 | 0.322853 | 3.145585 | 0.4435624 | 0.1265307 | 0.6808329 | 0.7496061 | 0.243399 | 559.7379 | 48.72448 | 1.611074 | 7.236596 | 7.329046 | 0.03707565 | 0.2411597 | 0.1802382 | 0.2411597 | 1.051581 | 0.8130606 | 0.01751353 | 0.1419656 | 0.05883826 | 0.1419656 | 1.001975 | 0.9190414 | 0.02677147 | 2.972934 | 1.278185 | 0.1506875 | 0.02779783 | 0.02202049 | 0.02779783 | 0.03639427 | 0.03358968 | 0.02148686 | 0.2555518 | 0.05451466 | 0.2555518 | 0.01588204 | 0.01584783 | 0.01327448 | 292.9409 | 495.4525 | 0.02543214 | 5.008277 | 4.113027 | 0.01186684
2020-12-02 | LM-JB-7D-09 | epithermal | pyrite | 17.16303 | 1.25069 | 0.3952804 | 513283.3 | 50036.41 | 6.714801 | 5.607659 | 1.297269 | 0.07167401 | 29.19545 | 8.373783 | 0.3871959 | 142.4239 | 58.71074 | 0.164672 | 1.187898 | 1.562932 | 1.187898 | 0.05498991 | 0.01741891 | 0.05498991 | 0.05414526 | 0.05794662 | 0.05414526 | 0.4587096 | 0.3461774 | 0.4587096 | 2.691547 | 0.5228132 | 0.1900788 | 5.701663 | 3.793059 | 0.2481004 | 430.6591 | 78.14428 | 3.029987 | 0.4535044 | 0.40972 | 0.03008778 | 0.2194261 | 0.2805308 | 0.2194261 | 0.01785259 | 0.01561662 | 0.009931568 | 0.1133897 | 0.04333181 | 0.1133897 | 0.06812569 | 0.03137135 | 0.06812569 | 0.5142087 | 0.5520284 | 0.4913783 | 0.02780469 | 0.02625127 | 0.02780469 | 0.02903557 | 0.0096264 | 0.02903557 | 0.1996926 | 0.1916977 | 0.1996926 | 0.01054421 | 0.007709039 | 0.01054421 | 173.56 | 329.5091 | 0.0299703 | 1.088469 | 1.657461 | 0.01482476
2020-12-02 | LM-JB-7D-12 | epithermal | pyrite | 17.63761 | 0.8253761 | 0.225855 | 511408.8 | 26893.44 | 5.228541 | 5.576044 | 0.7839408 | 0.03791143 | 0.3751652 | 0.2746127 | 0.3751652 | 5.992757 | 1.998587 | 0.2803035 | 1.571848 | 0.8777122 | 1.571848 | 0.06101526 | 0.02612197 | 0.06101526 | 0.03262867 | 0.01690381 | 0.03262867 | 0.6940193 | 0.5901509 | 0.5712133 | 0.547637 | 0.1762573 | 0.1469991 | 0.2949468 | 0.1360892 | 0.2949468 | 84.31988 | 7.725866 | 2.142952 | 0.01613565 | 0.01637056 | 0.01613565 | 0.1424431 | 0.07130637 | 0.1424431 | 0.00783223 | 0.009540645 | 0.00783223 | 0.1371616 | 0.07264273 | 0.1371616 | 0.06301286 | 0.02922432 | 0.06301286 | 0.2665385 | 0.3398241 | 0.1580994 | 0.02801443 | 0.02211889 | 0.02801443 | 0.02924134 | 0.01730936 | 0.02924134 | 0.2384698 | 0.1612622 | 0.2384698 | 0.01098654 | 0.005832823 | 0.01098654 | 0.03111543 | 0.03118409 | 0.03060848 | 0.01510981 | 0.008706 | 0.01510981
2020-12-02 | LM-JB-7D-13 | epithermal | pyrite | 16.05614 | 1.43792 | 0.3025952 | 521135.4 | 47103.72 | 9.416715 | 7.537978 | 1.551224 | 0.05531061 | 3.303757 | 0.529317 | 0.4046008 | 2.75897 | 1.228096 | 0.2169706 | 1.227134 | 0.6286561 | 1.227134 | 0.03180902 | 0.01756454 | 0.03180902 | 0.09307526 | 0.02524905 | 0.09307526 | 0.6039972 | 0.3463385 | 0.5447807 | 2.421591 | 0.3890207 | 0.1595556 | 0.3041411 | 0.1140107 | 0.3041411 | 393.8388 | 88.76786 | 1.651368 | 0.03914138 | 0.02690125 | 0.03914138 | 0.2855796 | 0.06619374 | 0.2855796 | 0.009049608 | 0.005595664 | 0.009049608 | 0.08526421 | 0.07651361 | 0.08526421 | 0.0459808 | 0.02005332 | 0.0459808 | 5.45117 | 1.648182 | 0.4369608 | 0.04770373 | 0.002803401 | 0.04770373 | 0.03289781 | 0.05643233 | 0.02875926 | 0.1732501 | 0.1361284 | 0.1732501 | 0.01036139 | 0.01723976 | 0.01036139 | 0.1402901 | 0.0910788 | 0.02567278 | 0.03072141 | 0.03991321 | 0.01084384
2020-12-02 | LM-JB-7D-14 | epithermal | pyrite | 16.76593 | 1.120075 | 0.2700568 | 494215.5 | 41676.07 | 13.55678 | 0.5739435 | 1.143733 | 0.042238 | 1.028835 | 2.218094 | 0.3000827 | 1059.024 | 111.1108 | 0.2736492 | 1.357815 | 0.4885213 | 1.357815 | 0.05082088 | 0.02649529 | 0.05082088 | 0.06366218 | 0.02402023 | 0.06366218 | 0.6209343 | 0.6426867 | 0.4977737 | 0.7084406 | 0.1512436 | 0.203932 | 0.2714475 | 0.1353215 | 0.2714475 | 136.3523 | 14.86974 | 1.462141 | 0.1399819 | 0.2580948 | 0.02114628 | 0.1545619 | 0.1058208 | 0.1545619 | 0.09775076 | 0.1832419 | 0.007364079 | 0.06840634 | 0.05623841 | 0.06840634 | 0.0393309 | 0.04772129 | 0.0008579179 | 0.3382654 | 0.2668657 | 0.004377283 | 0.04194166 | 0.001666974 | 0.04194166 | 0.027463 | 0.0163738 | 0.027463 | 0.1995155 | 0.1017367 | 0.1995155 | 0.0101837 | 0.008782211 | 0.0101837 | 1.182474 | 1.95031 | 0.0307351 | 0.05300668 | 0.0648913 | 0.01858661
2020-12-02 | LM-JB-7D-15 | epithermal | pyrite | 16.84817 | 1.130079 | 0.2700926 | 521495.1 | 31889.32 | 6.575365 | 1.080895 | 0.5220775 | 0.04131529 | 2.129947 | 0.7964551 | 0.4666321 | 2508.18 | 3551.047 | 0.2263922 | 2.170192 | 2.280103 | 0.8670001 | 0.05324353 | 0.02924848 | 0.05324353 | 0.03856077 | 0.04115406 | 0.03856077 | 0.6439647 | 0.514009 | 0.6439647 | 0.5513252 | 0.1524491 | 0.1789878 | 0.2220757 | 0.1072877 | 0.2220757 | 94.11267 | 15.09854 | 2.445681 | 2.279239 | 1.687516 | 0.02631786 | 0.5068932 | 0.5471215 | 0.2233811 | 1.295265 | 2.513807 | 0.01307186 | 0.1323659 | 0.09682188 | 0.1323659 | 0.04270459 | 0.04016182 | 0.04270459 | 0.7409294 | 1.37271 | 0.2502682 | 0.02776605 | 0.0141968 | 0.02776605 | 0.03536025 | 0.04913114 | 0.03373107 | 0.2241403 | 0.2225618 | 0.2241403 | 0.01326689 | 0.007851328 | 0.01326689 | 161.1142 | 149.609 | 0.04167835 | 4.611515 | 3.91142 | 0.0142816
2020-12-02 | LM-JB-7D-16 | epithermal | pyrite | 16.85921 | 2.181984 | 0.2878397 | 508734.7 | 28083.54 | 5.720929 | 8.367182 | 1.797429 | 0.04596735 | 12.08514 | 5.345673 | 0.6019545 | 1683.806 | 1281.272 | 0.2606988 | 44.6355 | 43.16262 | 0.8753551 | 0.04615684 | 0.0285252 | 0.04615684 | 0.05719226 | 0.03283108 | 0.05719226 | 0.7280537 | 0.2539759 | 0.7280537 | 0.5480849 | 0.2442994 | 0.1730898 | 3.317486 | 1.84989 | 0.2602461 | 69.79759 | 23.29477 | 2.406771 | 25.72436 | 37.8287 | 0.06714845 | 0.4897112 | 0.3582704 | 0.22455 | 9.18325 | 8.997782 | 0.0002278708 | 0.1302122 | 0.1278757 | 0.1048213 | 0.3360219 | 0.22902 | 0.04251533 | 1.477401 | 1.208261 | 0.2139289 | 0.03756532 | 0.02500603 | 0.03756532 | 1.065351 | 2.010318 | 0.0006777573 | 0.1958193 | 0.1590549 | 0.1958193 | 0.0228793 | 0.01338858 | 0.01368211 | 277.8116 | 143.3396 | 0.0313858 | 12.52358 | 8.105724 | 0.01098501
2020-12-02 | LM-JB-7D-17 | epithermal | pyrite | 22.75751 | 7.331256 | 0.2377055 | 501049 | 27381.18 | 11.6244 | 1.725441 | 0.6529252 | 0.05672521 | 5.273218 | 4.976013 | 0.3016724 | 61.46688 | 31.92258 | 0.2470139 | 10.21793 | 17.27917 | 0.8733597 | 0.07857441 | 0.07508687 | 0.07857441 | 0.1014394 | 0.07607163 | 0.1014394 | 0.5484739 | 0.464075 | 0.5484739 | 0.1875138 | 0.06255743 | 0.1875138 | 4.925895 | 5.393203 | 0.1740824 | 13.74874 | 3.182365 | 1.813645 | 52.89775 | 80.33456 | 0.06974318 | 0.4244691 | 0.7018289 | 0.2056444 | 0.08036863 | 0.11955 | 0.0110092 | 0.09565441 | 0.09188891 | 0.09565441 | 14.56042 | 26.78445 | 0.06799939 | 59.77809 | 106.0399 | 0.009929207 | 0.06112956 | 0.02676787 | 0.06112956 | 0.4276437 | 0.5313687 | 0.05219152 | 0.2566005 | 0.03549823 | 0.2566005 | 0.1329995 | 0.1379269 | 0.02109409 | 679.9438 | 924.3367 | 0.0269598 | 4.148892 | 3.805098 | 0.01249437
2020-12-02 | LM-JB-7D-19 | epithermal | pyrite | 16.18964 | 0.9233354 | 0.2424937 | 504190 | 47900.02 | 8.206093 | 6.881528 | 5.761954 | 0.05022765 | 14.7922 | 10.05954 | 0.3243224 | 8.064664 | 9.132843 | 0.3428955 | 186.7491 | 156.7878 | 1.063389 | 0.08380715 | 0.07184818 | 0.07893465 | 0.1642587 | 0.1064804 | 0.02490868 | 0.756082 | 0.4567957 | 0.756082 | 0.8193585 | 0.3130721 | 0.2070626 | 0.3078888 | 0.1381596 | 0.3078888 | 126.4092 | 13.71444 | 2.213901 | 0.2737099 | 0.1629154 | 0.03204682 | 3.277129 | 1.996251 | 0.1071831 | 8.494747 | 9.788505 | 0.01893051 | 0.1914803 | 0.09571163 | 0.1914803 | 0.07199409 | 0.03246949 | 0.07199409 | 86.22975 | 21.48672 | 0.004091169 | 0.04552466 | 0.01823396 | 0.04552466 | 0.05927382 | 0.03501445 | 0.05927382 | 0.1954645 | 0.1099585 | 0.1954645 | 0.02412903 | 0.006312524 | 0.02412903 | 2.08341 | 1.388024 | 0.03885282 | 0.7117292 | 0.4138376 | 0.01160476
2020-12-02 | LM-JB-7D-20 | epithermal | pyrite | 16.76262 | 1.394838 | 0.3216185 | 506898.6 | 44866.29 | 7.469509 | 0.03503949 | 0.03155846 | 0.03343816 | 0.3627709 | 0.2435779 | 0.3627709 | 17.67331 | 7.776631 | 0.3682299 | 300.5517 | 100.1226 | 1.519536 | 0.05985581 | 0.0391044 | 0.05985581 | 0.04091022 | 0.03416049 | 0.04091022 | 0.5735128 | 0.4974165 | 0.4526514 | 0.2423572 | 0.1693633 | 0.1079394 | 0.1883539 | 0.1465722 | 0.1883539 | 47.31321 | 9.962035 | 3.539127 | 1.354849 | 0.4091547 | 0.05612747 | 7.404697 | 3.280373 | 0.002406751 | 19.82243 | 5.917437 | 0.006140609 | 0.09436132 | 0.06129731 | 0.09436132 | 0.04955719 | 0.03553925 | 0.04955719 | 6.41034 | 1.955756 | 0.1674557 | 0.04643178 | 0.02505868 | 0.04643178 | 0.04603493 | 0.03436698 | 0.03004287 | 0.2915026 | 0.1080149 | 0.2915026 | 0.01382604 | 0.00996116 | 0.01382604 | 3.784634 | 1.787235 | 0.03227531 | 1.270824 | 0.401856 | 0.02586391
2020-12-02 | LM-JB-7D-23 | epithermal | pyrite | 16.67554 | 1.424394 | 0.3340882 | 531101.4 | 42607.5 | 12.12478 | 27.40782 | 7.251138 | 0.03858006 | 0.3846988 | 0.2703952 | 0.3846988 | 51.76545 | 41.51778 | 0.3359421 | 1.10465 | 0.9860581 | 1.10465 | 0.04982575 | 0.02293903 | 0.04982575 | 0.08070661 | 0.02731128 | 0.08070661 | 0.5643709 | 0.4983864 | 0.5643709 | 0.4144847 | 0.1651397 | 0.1490841 | 1.463292 | 0.3645041 | 0.3088452 | 70.8629 | 3.926783 | 1.807393 | 1.538318 | 1.843255 | 0.0287048 | 0.2667858 | 0.1341573 | 0.2667858 | 0.1128507 | 0.2131 | 0.009756062 | 0.1366484 | 0.05493014 | 0.1366484 | 0.07796216 | 0.02349559 | 0.07796216 | 9.800187 | 2.041554 | 0.4778499 | 0.04657498 | 0.001706577 | 0.04657498 | 0.02245814 | 0.02446594 | 0.02245814 | 0.2130867 | 0.3653732 | 0.2130867 | 0.0191179 | 0.006468257 | 0.0191179 | 5.859721 | 4.352026 | 0.2611631 | 0.1272433 | 0.07462816 | 0.02088084
2020-12-02 | LM-JB-7D-24 | epithermal | pyrite | 15.76977 | 1.500915 | 0.2608314 | 502146.7 | 46261.26 | 8.113216 | 8.480999 | 1.15648 | 0.03844749 | 0.1872036 | 0.06524004 | 0.1872036 | 8.716897 | 1.082904 | 0.2942373 | 1.231767 | 0.6847872 | 1.231767 | 0.03519078 | 0.04346002 | 0.03058897 | 0.05201443 | 0.001527952 | 0.05201443 | 0.9954671 | 0.6852282 | 0.9954671 | 0.6001273 | 0.1165136 | 0.1273551 | 9.665554 | 0.7108392 | 0.2141229 | 97.89721 | 13.59514 | 1.758642 | 0.8537142 | 1.687515 | 0.0639537 | 0.2085071 | 0.2054901 | 0.2085071 | 0.01146447 | 0.007254475 | 0.01146447 | 0.1354734 | 0.03086737 | 0.1354734 | 0.08861227 | 0.04377361 | 0.08861227 | 15.79069 | 3.416391 | 0.2500509 | 0.0479179 | 0.00183119 | 0.0479179 | 0.0452077 | 0.01877716 | 0.0452077 | 0.1816304 | 0.2348732 | 0.1816304 | 0.01076757 | 0.01671508 | 0.01076757 | 9.077321 | 17.84169 | 0.2871295 | 0.01757778 | 0.01658605 | 0.01757778
2020-12-02 | LM-JB-7D-25 | epithermal | pyrite | 17.05046 | 1.645071 | 0.5008633 | 505580.2 | 44598.14 | 10.45826 | 11.52469 | 0.9743817 | 0.02718098 | 0.3127829 | 0.4076264 | 0.3127829 | 12.41986 | 4.257917 | 0.3090342 | 1.586127 | 0.4956915 | 1.586127 | 0.04773085 | 0.02092535 | 0.04773085 | 0.05908814 | 0.03247399 | 0.05908814 | 0.8294739 | 0.7466381 | 0.65084 | 0.6143235 | 0.2158447 | 0.2037295 | 5.535778 | 1.900498 | 0.3218425 | 108.2053 | 2.358043 | 1.780767 | 0.01853045 | 0.04504208 | 0.01680964 | 0.1070051 | 0.001964624 | 0.1070051 | 0.007995224 | 0.006340384 | 0.007995224 | 0.1335853 | 0.0283522 | 0.1335853 | 0.04912151 | 0.02218092 | 0.04912151 | 14.42485 | 2.549023 | 0.3277443 | 0.04491106 | 0.0297698 | 0.04491106 | 0.04009897 | 0.03557623 | 0.02144111 | 0.2783533 | 0.2549543 | 0.2783533 | 0.01823172 | 0.006605843 | 0.01823172 | 0.215376 | 0.05038437 | 0.215376 | 0.008821681 | 0.01337104 | 0.008821681
2020-12-02 | LM-JB-7D-26 | epithermal | pyrite | 18.589 | 1.327879 | 0.3286801 | 497980.3 | 48974.01 | 10.74912 | 1478.697 | 455.1304 | 0.05940456 | 2.664006 | 0.4249489 | 0.303674 | 38.82456 | 4.241823 | 0.3590435 | 1.067378 | 0.4991306 | 1.067378 | 0.09567471 | 0.003689184 | 0.09567471 | 0.05840116 | 0.05893916 | 0.04044378 | 0.4433865 | 0.5526714 | 0.4433865 | 0.3363789 | 0.2028148 | 0.2069785 | 23.20532 | 2.593803 | 0.3036348 | 62.40488 | 19.75487 | 2.502821 | 0.1252695 | 0.1892623 | 0.03814303 | 0.1084244 | 0.003047718 | 0.1084244 | 0.009549683 | 0.01346185 | 0.009549683 | 0.1437021 | 0.05497938 | 0.1437021 | 0.8166462 | 0.9405031 | 0.06516704 | 19.81277 | 1.429634 | 0.2281031 | 0.05769101 | 0.001237944 | 0.05769101 | 0.02997815 | 0.02672386 | 0.02997815 | 0.2856166 | 0.1575003 | 0.2856166 | 0.01647402 | 0.01217786 | 0.01647402 | 25.45325 | 35.24627 | 0.1891033 | 0.4517582 | 0.5092175 | 0.01058204
2020-12-02 | LM-JB-7D-27 | epithermal | pyrite | 15.50461 | 2.517355 | 0.2123419 | 489875.1 | 33359.3 | 7.520117 | 0.02963548 | 0.04582178 | 0.02963548 | 0.3525909 | 0.1767834 | 0.3525909 | 30.46852 | 2.921894 | 0.3211253 | 1.229487 | 0.6173664 | 1.229487 | 0.05511799 | 0.03293521 | 0.05511799 | 0.06246606 | 0.04482002 | 0.06246606 | 0.8385794 | 0.4937409 | 0.5859754 | 1.206928 | 0.2439372 | 0.17281 | 64.94763 | 36.92023 | 0.2532506 | 209.2276 | 45.72897 | 1.559856 | 0.04661575 | 0.04610937 | 0.02091296 | 0.2062922 | 0.093208 | 0.2062922 | 0.0168857 | 0.004331188 | 0.0168857 | 0.07751571 | 0.05183028 | 0.07751571 | 0.05063366 | 0.05386094 | 0.05063366 | 5.236037 | 1.630279 | 0.1480627 | 0.05440865 | 0.02855583 | 0.05440865 | 0.04499408 | 0.03305335 | 0.04499408 | 0.276648 | 0.1121332 | 0.276648 | 0.01844993 | 0.004680267 | 0.01844993 | 2.347416 | 4.068942 | 0.1141377 | 0.132828 | 0.04382172 | 0.01386614
2020-12-02 | LM-JB-7D-28 | epithermal | pyrite | 16.70675 | 0.7737325 | 0.1608441 | 508114.9 | 26855.68 | 8.664766 | 232.8523 | 76.43233 | 0.0297073 | 0.6840026 | 0.3136125 | 0.4541296 | 57.27756 | 36.87996 | 0.1716861 | 3.530675 | 6.496186 | 1.076342 | 0.0549499 | 0.03841014 | 0.0549499 | 0.03919964 | 0.04901172 | 0.03919964 | 0.3964251 | 0.3759308 | 0.3964251 | 1.212664 | 0.3931486 | 0.1721072 | 51.71548 | 8.464387 | 0.3395895 | 186.4997 | 38.44968 | 1.315196 | 0.1333998 | 0.2796939 | 0.02107628 | 0.2224977 | 0.3356553 | 0.1308208 | 0.3829552 | 0.7580359 | 0.007302951 | 0.1439006 | 0.07283794 | 0.1439006 | 0.07151645 | 0.02118456 | 0.07151645 | 9.373735 | 1.952048 | 0.4678744 | 0.04023086 | 0.02989185 | 0.04023086 | 0.03058123 | 0.02901924 | 0.03058123 | 0.1460803 | 0.1183004 | 0.1460803 | 0.01685691 | 0.006159821 | 0.01685691 | 5.183912 | 9.289849 | 0.1537228 | 0.03254178 | 0.0291158 | 0.01632379
2020-12-02 | LM-JB-7D-29 | epithermal | pyrite | 16.30258 | 0.491684 | 0.2393382 | 494072.2 | 27220.03 | 10.18755 | 188.936 | 20.34436 | 0.04618488 | 5.29443 | 1.535825 | 0.2110355 | 606.1992 | 320.4163 | 0.2398852 | 29.25844 | 12.16198 | 2.301444 | 0.0908714 | 0.08052877 | 0.05401409 | 0.09004173 | 0.1046902 | 0.03045319 | 0.5938531 | 0.4644335 | 0.4574174 | 0.6978447 | 0.1473791 | 0.1802476 | 98.07382 | 13.08433 | 0.2903466 | 71.6663 | 9.778166 | 1.516718 | 0.526209 | 0.412799 | 0.02700708 | 1.686106 | 0.9750683 | 0.1310545 | 10.41469 | 2.914269 | 0.01654564 | 0.2807141 | 0.2186282 | 0.09724734 | 0.4292149 | 0.2993741 | 0.06411065 | 9.169357 | 2.393702 | 0.2385032 | 0.05788411 | 0.002734638 | 0.05788411 | 0.07432996 | 0.06372786 | 0.0439631 | 0.2163095 | 0.09279171 | 0.2163095 | 0.009772503 | 0.01128947 | 0.009772503 | 78.57339 | 124.5006 | 0.1096935 | 0.9233944 | 0.5266885 | 0.0164695
2020-12-02 | LM-JB-7D-30 | epithermal | pyrite | 16.30058 | 0.7820541 | 0.2807593 | 510629.3 | 41272.98 | 9.039625 | 0.9084632 | 0.9212856 | 0.03972419 | 0.2421923 | 0.1955619 | 0.2421923 | 2.341791 | 0.848954 | 0.2583081 | 0.9882174 | 0.5180579 | 0.9882174 | 0.03790256 | 0.03419101 | 0.03790256 | 0.03128397 | 0.001045113 | 0.03128397 | 0.6591027 | 0.518403 | 0.6591027 | 0.390657 | 0.1592285 | 0.1110076 | 1.386491 | 0.4787293 | 0.2141452 | 83.73175 | 20.56384 | 2.152792 | 0.03888651 | 0.03067648 | 0.03888651 | 0.1583738 | 0.1010455 | 0.1583738 | 0.005435818 | 0.007387895 | 0.005435818 | 0.09257814 | 0.0598233 | 0.09257814 | 0.05967943 | 0.03541536 | 0.05967943 | 0.2068032 | 0.351731 | 0.2068032 | 0.06183034 | 0.001930016 | 0.06183034 | 0.04257789 | 0.001238641 | 0.04257789 | 0.2995711 | 0.1857769 | 0.2995711 | 0.0169337 | 0.01071176 | 0.0169337 | 0.2649273 | 0.1811921 | 0.09958966 | 0.01713538 | 0.01396902 | 0.01698384
2020-06-09 | LM33a_I_py3 | epithermal | pyrite | n.a. |  |  | 431579 | 51814.61 | 16.60801 | 61.29419 | 18.71743 | 0.03735386 | 388.6698 | 109.7759 | 0.305225 | 20.3307 | 6.49027 | 0.4604724 | 3.100058 | 1.816253 | 3.100058 | n.a. |  |  | n.a. |  |  | n.a. |  |  | n.a. |  |  | 1511.991 | 620.6665 | 0.3850174 | 13.29765 | 3.072051 | 2.123489 | 13.42753 | 5.806377 | 0.02767938 | 0.08973616 | 0.1204399 | 0.08973616 | n.a. |  |  | n.a. |  |  | 4.625755 | 0.9096268 | 0.04512878 | 49.76505 | 14.60114 | 0.2770497 | n.a. |  |  | 1.141526 | 0.4453987 | 0.04056851 | n.a. |  |  | 0.04720686 | 0.0217009 | 0.0118784 | 84.97302 | 28.67985 | 0.1336566 | 1.393677 | 0.3862447 | 0.007070867
2020-06-09 | LM33a_I_py1 | epithermal | pyrite | n.a. |  |  | 410933.1 | 69669.29 | 16.62289 | 116.7943 | 48.43039 | 0.03949616 | 543.8159 | 278.7067 | 0.2503884 | 4.499446 | 2.295224 | 0.337407 | 10.34047 | 14.77755 | 2.308051 | n.a. |  |  | n.a. |  |  | n.a. |  |  | n.a. |  |  | 66.75443 | 79.05857 | 0.3269376 | 4.359385 | 2.74296 | 1.303652 | 0.5265488 | 0.1788816 | 0.02350549 | 0.2019738 | 0.1275141 | 0.2019738 | n.a. |  |  | n.a. |  |  | 1.803448 | 1.240657 | 0.03827236 | 7.205853 | 2.822717 | 0.2457115 | n.a. |  |  | 0.1059687 | 0.04691519 | 0.01584273 | n.a. |  |  | 0.01704862 | 0.01610434 | 0.007701957 | 20.12263 | 7.810447 | 0.1361507 | 0.1599702 | 0.1614935 | 0.006219037
2020-06-09 | LM33a_II_py1 | epithermal | pyrite | n.a. |  |  | 423817.2 | 58647.67 | 15.38917 | 114.2916 | 55.32591 | 0.03658694 | 274.6973 | 138.1333 | 0.251548 | 6.88046 | 4.167408 | 0.4064027 | 6.020316 | 5.794253 | 2.479062 | n.a. |  |  | n.a. |  |  | n.a. |  |  | n.a. |  |  | 703.7091 | 524.0903 | 0.1964883 | 29.54759 | 21.69099 | 1.841886 | 1.260077 | 0.7320379 | 0.02224034 | 0.09154516 | 0.0582786 | 0.09154516 | n.a. |  |  | n.a. |  |  | 3.563651 | 2.594408 | 0.033372 | 23.29253 | 11.89711 | 0.1976241 | n.a. |  |  | 1.359106 | 0.7848792 | 0.007653664 | n.a. |  |  | 0.06252427 | 0.04131616 | 0.009009104 | 43.91613 | 25.02434 | 0.1015632 | 1.296945 | 0.9124398 | 0.004849367
2020-06-09 | LM33a_III_py1 | epithermal | pyrite | n.a. |  |  | 395205.8 | 22377.59 | 19.49343 | 8.011974 | 5.988616 | 0.03036001 | 329.181 | 194.4195 | 0.2077468 | 2275.251 | 1089.745 | 0.4623626 | 62.60752 | 27.84757 | 5.437362 | n.a. |  |  | n.a. |  |  | n.a. |  |  | n.a. |  |  | 2.303105 | 1.395251 | 0.2539695 | 5.144917 | 1.596625 | 1.47268 | 7.513184 | 2.62431 | 0.03490722 | 1.225737 | 0.6813786 | 0.2287774 | n.a. |  |  | n.a. |  |  | 3.919547 | 1.582823 | 0.04228419 | 0.7193177 | 0.3894089 | 0.2249393 | n.a. |  |  | 0.02682881 | 0.02282869 | 0.02682881 | n.a. |  |  | 0.02019948 | 0.01365341 | 0.009752141 | 18.22194 | 8.375149 | 0.1842866 | 0.02396545 | 0.0160671 | 0.01052013
2020-06-09 | LM33a_III_py3 | epithermal | pyrite | n.a. |  |  | 422150.8 | 74981.36 | 16.43247 | 0.03003051 | 0.02918189 | 0.03003051 | 7.055608 | 2.655273 | 0.2083418 | 579.0299 | 196.6645 | 0.5169114 | 225.7256 | 285.3855 | 2.000236 | n.a. |  |  | n.a. |  |  | n.a. |  |  | n.a. |  |  | 3.12767 | 0.7253576 | 0.2995276 | 3.583279 | 0.9430935 | 2.257132 | 7.590834 | 2.046337 | 0.01361068 | 4.300217 | 4.710656 | 0.1559892 | n.a. |  |  | n.a. |  |  | 30.83001 | 3.681031 | 0.06885829 | 4.514143 | 3.395003 | 0.1156192 | n.a. |  |  | 0.1584249 | 0.05542202 | 0.02189199 | n.a. |  |  | 0.2753118 | 0.1576347 | 0.005990129 | 64.12002 | 37.81872 | 0.1652452 | 0.01052112 | 0.004465596 | 0.01052112
2020-06-09 | LM33a_XIII_py1 | epithermal | pyrite | n.a. |  |  | 370165.3 | 43396.84 | 19.79166 | 13.30215 | 1.727275 | 0.03746949 | 721.4631 | 86.18893 | 0.4658052 | 188.5978 | 28.12277 | 0.6551869 | 33.19879 | 12.56177 | 2.983483 | n.a. |  |  | n.a. |  |  | n.a. |  |  | n.a. |  |  | 351.9901 | 72.93982 | 0.5136025 | 4.497941 | 3.017472 | 2.66477 | 62.69072 | 10.53156 | 0.03366888 | 0.9226919 | 0.3337407 | 0.3351959 | n.a. |  |  | n.a. |  |  | 112.6502 | 18.80091 | 0.05367042 | 12.96953 | 2.965369 | 0.3243078 | n.a. |  |  | 0.8918057 | 0.1630511 | 0.03019922 | n.a. |  |  | 3.892275 | 0.8996617 | 0.01636935 | 308.4044 | 53.76787 | 0.2727448 | 0.01333414 | 0.01247232 | 0.01333414
2020-06-09 | LM33a_VIII_py1 | epithermal | pyrite | n.a. |  |  | 382441.4 | 44628.24 | 14.65747 | 0.05871989 | 0.03554049 | 0.0431605 | 3.400933 | 0.7258484 | 0.2535026 | 16.57699 | 2.393191 | 0.5200501 | 1480.386 | 178.512 | 2.333549 | n.a. |  |  | n.a. |  |  | n.a. |  |  | n.a. |  |  | 0.2581018 | 0.1784348 | 0.2581018 | 2.345862 | 0.8729993 | 2.345862 | 3.374379 | 1.161343 | 0.03191646 | 10.83805 | 1.221174 | 0.2048918 | n.a. |  |  | n.a. |  |  | 1.204395 | 0.2883415 | 0.04121088 | 1.063727 | 0.5239691 | 0.2821205 | n.a. |  |  | 0.1150418 | 0.03334561 | 0.02714719 | n.a. |  |  | 0.007158901 | 0.005942979 | 0.005048276 | 20.60654 | 3.99081 | 0.1322534 | 0.007603805 | 0.004567948 | 0.007603805
2020-06-09 | LM33b_III_py6 | epithermal | pyrite | n.a. |  |  | 419025.5 | 30163.76 | 8.583771 | 188.8563 | 126.5923 | 0.03581082 | 228.0799 | 263.5928 | 0.2119367 | 22.37124 | 18.59093 | 0.5386241 | 4.428165 | 9.940615 | 4.229159 | n.a. |  |  | n.a. |  |  | n.a. |  |  | n.a. |  |  | 262.8071 | 136.5567 | 0.2532595 | 5.942716 | 3.517072 | 1.248119 | 0.3456954 | 0.5402569 | 0.02626639 | 0.12275 | 0.09660593 | 0.12275 | n.a. |  |  | n.a. |  |  | 0.2058294 | 0.2240204 | 0.06755278 | 1.77283 | 1.668716 | 0.2072259 | n.a. |  |  | 0.7905662 | 1.526809 | 0.01377745 | n.a. |  |  | 0.01798104 | 0.02249624 | 0.007770959 | 27.42216 | 26.0121 | 0.1068287 | 3.456369 | 2.544367 | 0.006387287
2020-06-09 | LM33b_X_py1 | epithermal | pyrite | n.a. |  |  | 417083.5 | 34340.64 | 13.9184 | 0.1036925 | 0.04863184 | 0.03405944 | 1.686056 | 0.4379154 | 0.2294792 | 67.23549 | 24.22248 | 0.5346947 | 483.8127 | 94.77307 | 4.612983 | n.a. |  |  | n.a. |  |  | n.a. |  |  | n.a. |  |  | 0.2363364 | 0.1976798 | 0.2363364 | 3.277509 | 1.458468 | 2.578242 | 1.695222 | 0.204823 | 0.03376748 | 2.356202 | 0.7552544 | 0.1151419 | n.a. |  |  | n.a. |  |  | 0.09268192 | 0.04351939 | 0.09268192 | 1.202008 | 0.6399264 | 0.1886403 | n.a. |  |  | 0.1155651 | 0.03403118 | 0.01897949 | n.a. |  |  | 0.008420756 | 0.007715887 | 0.008420756 | 11.13307 | 1.405493 | 0.1733117 | 0.009748929 | 0.004577801 | 0.009748929
2020-06-09 | LM33b_X_py3 | epithermal | pyrite | n.a. |  |  | 492939.7 | 106891.9 | 55.29402 | 26.91172 | 18.42487 | 0.06561438 | 600.1384 | 273.5156 | 1.297058 | 5437.153 | 10626.91 | 1.784595 | 1372.3 | 2562.713 | 11.74772 | n.a. |  |  | n.a. |  |  | n.a. |  |  | n.a. |  |  | 218.3243 | 264.7438 | 0.587479 | 5.805497 | 6.29543 | 5.805497 | 2536.878 | 3254.246 | 0.1001199 | 3.973392 | 6.8759 | 0.4430804 | n.a. |  |  | n.a. |  |  | 6.043583 | 10.07912 | 0.180211 | 1403.953 | 1497.819 | 0.6537328 | n.a. |  |  | 373.0962 | 520.2932 | 0.0927171 | n.a. |  |  | 0.02929979 | 0.05041862 | 0.01891153 | 39.21417 | 40.39239 | 0.351505 | 0.01783448 | 0.02413433 | 0.01783448
2020-06-09 | LM33b_III_py9 | epithermal | pyrite | n.a. |  |  | 422534 | 28052.66 | 13.51893 | 43.09638 | 11.70667 | 0.02889333 | 415.5234 | 131.4095 | 0.4155925 | 619.3236 | 254.7004 | 0.5813655 | 912.4056 | 490.4002 | 4.06986 | n.a. |  |  | n.a. |  |  | n.a. |  |  | n.a. |  |  | 20.69343 | 6.830579 | 0.3016985 | 6.034531 | 1.858722 | 1.337034 | 1236.05 | 887.8432 | 0.03136534 | 11.10149 | 9.398551 | 0.1984635 | n.a. |  |  | n.a. |  |  | 11.49609 | 4.549204 | 0.05155738 | 1630.256 | 992.1848 | 0.2731233 | n.a. |  |  | 219.1354 | 129.5403 | 0.01941759 | n.a. |  |  | 0.02840516 | 0.01410941 | 0.009223932 | 182.7187 | 144.9894 | 0.06144271 | 0.04439876 | 0.03566667 | 0.004925907
2020-06-09 | LM33b_III_py5 | epithermal | pyrite | n.a. |  |  | 450671.7 | 47129.49 | 13.38124 | 1.518827 | 0.3356546 | 0.05245351 | 8.648777 | 2.48686 | 0.2552768 | 23.38924 | 13.81397 | 0.7430921 | 601.1488 | 52.7737 | 3.165812 | n.a. |  |  | n.a. |  |  | n.a. |  |  | n.a. |  |  | 4.167393 | 6.12624 | 0.3773091 | 3.677649 | 3.486722 | 1.090306 | 14.45314 | 9.118748 | 0.02873129 | 4.910463 | 2.121394 | 0.1520418 | n.a. |  |  | n.a. |  |  | 1.25239 | 0.9229558 | 0.06875965 | 52.23795 | 40.19391 | 0.1965196 | n.a. |  |  | 0.1448134 | 0.08688203 | 0.02797996 | n.a. |  |  | 0.01591226 | 0.01549705 | 0.01591226 | 82.73535 | 86.19903 | 0.1101117 | 0.04017176 | 0.04701317 | 0.0114439
2020-06-09 | LM33b_III_py4 | epithermal | pyrite | n.a. |  |  | 421514.8 | 58414.93 | 14.46818 | 0.394717 | 0.2656482 | 0.03420329 | 43.68395 | 25.19848 | 0.1942958 | 33.90091 | 15.08852 | 0.4371838 | 71.26113 | 87.90677 | 3.027027 | n.a. |  |  | n.a. |  |  | n.a. |  |  | n.a. |  |  | 0.3544245 | 0.2057037 | 0.3544245 | 5.163597 | 2.934277 | 1.768828 | 0.971166 | 0.7959668 | 0.0302197 | 3.227414 | 5.804731 | 0.1352815 | n.a. |  |  | n.a. |  |  | 0.1370741 | 0.1258068 | 0.05581633 | 71.44607 | 17.96698 | 0.1822239 | n.a. |  |  | 0.03380225 | 0.02890211 | 0.03380225 | n.a. |  |  | 0.01477837 | 0.006524525 | 0.01477837 | 0.7511967 | 0.641468 | 0.08196728 | 0.009390332 | 0.008231616 | 0.009390332
2020-06-09 | LM33b_III_py2 | epithermal | pyrite | n.a. |  |  | 378958.5 | 42412.93 | 13.6783 | 1.746217 | 0.6510107 | 0.04498425 | 10.65484 | 7.37988 | 0.2513902 | 17.73978 | 9.469008 | 0.6019478 | 530.4939 | 360.5972 | 3.401785 | n.a. |  |  | n.a. |  |  | n.a. |  |  | n.a. |  |  | 0.2686109 | 0.3481581 | 0.2485692 | 2.756689 | 1.202692 | 1.559723 | 1.128691 | 0.5033327 | 0.02724453 | 2.583709 | 1.201743 | 0.1880844 | n.a. |  |  | n.a. |  |  | 0.1791847 | 0.09302437 | 0.04946599 | 1.030019 | 0.6433225 | 0.3409097 | n.a. |  |  | 0.05814903 | 0.02806323 | 0.02373515 | n.a. |  |  | 0.009697471 | 0.005854164 | 0.009697471 | 5.172397 | 1.672035 | 0.079537 | 0.007434818 | 0.005797953 | 0.007434818
2020-06-09 | LM33b_II_py2 | epithermal | pyrite | n.a. |  |  | 418513.9 | 86347.38 | 48.45255 | 3.885098 | 1.699566 | 0.08463433 | 210.8708 | 59.88441 | 0.7013866 | 40951.23 | 59717.95 | 1.294179 | 155.1086 | 27.03746 | 7.753794 | n.a. |  |  | n.a. |  |  | n.a. |  |  | n.a. |  |  | 129.5785 | 22.02231 | 0.9235728 | 4.023432 | 4.321092 | 4.023432 | 125.1153 | 74.90933 | 0.09281572 | 2.628141 | 1.361638 | 0.1390539 | n.a. |  |  | n.a. |  |  | 39.72331 | 9.121375 | 0.07327368 | 49.71655 | 21.37174 | 0.6813449 | n.a. |  |  | 0.4626827 | 0.2629687 | 0.1006939 | n.a. |  |  | 0.8886807 | 0.4304477 | 0.03033092 | 969.8152 | 564.233 | 0.4322616 | 0.17273 | 0.1370773 | 0.02372431
2020-06-09 | LM33b_IV_py10 | epithermal | pyrite | n.a. |  |  | 436711.9 | 51382.46 | 15.98109 | 23.88617 | 8.999195 | 0.03306019 | 269.7284 | 105.7928 | 0.3342947 | 92.34087 | 59.73255 | 0.6238216 | 110.8999 | 106.2626 | 3.252711 | n.a. |  |  | n.a. |  |  | n.a. |  |  | n.a. |  |  | 22.22937 | 6.996949 | 0.2184335 | 17.05346 | 8.265632 | 2.176988 | 104.2977 | 52.16983 | 0.01456097 | 0.382916 | 0.2545666 | 0.140227 | n.a. |  |  | n.a. |  |  | 16.12311 | 11.69696 | 0.05924249 | 90.66378 | 57.76834 | 0.1703037 | n.a. |  |  | 0.9026906 | 0.4320073 | 0.03175199 | n.a. |  |  | 0.5255578 | 0.356094 | 0.01249183 | 7817.997 | 4310.367 | 0.2512485 | 2.136214 | 1.091727 | 2.525623e-06
2020-06-09 | LM33b_IV_py8 | epithermal | pyrite | n.a. |  |  | 414505.9 | 34130.38 | 13.53701 | 0.1537553 | 0.05501372 | 0.04386194 | 0.6244754 | 0.4013892 | 0.2298907 | 88.65642 | 32.77096 | 0.7607508 | 407.5043 | 121.3166 | 3.193228 | n.a. |  |  | n.a. |  |  | n.a. |  |  | n.a. |  |  | 0.4450553 | 0.5095869 | 0.2294452 | 4.924891 | 1.390192 | 1.152345 | 1.571335 | 0.2614778 | 0.02498921 | 2.391042 | 0.8125915 | 0.132982 | n.a. |  |  | n.a. |  |  | 0.1782602 | 0.08180384 | 0.05109638 | 0.5098858 | 0.3460379 | 0.1794453 | n.a. |  |  | 0.07547228 | 0.03588922 | 0.01589741 | n.a. |  |  | 0.009297752 | 0.007657189 | 0.009297752 | 9.775912 | 0.893708 | 0.1387467 | 0.009696581 | 0.002955167 | 0.009696581
2020-06-09 | LM33b_IV_py4 | epithermal | pyrite | n.a. |  |  | 430407.8 | 13698.38 | 13.99318 | 4.202277 | 2.366666 | 0.02984929 | 1820.889 | 647.7058 | 0.128818 | 116.4576 | 195.6806 | 0.428783 | 3.247424 | 4.26947 | 3.247424 | n.a. |  |  | n.a. |  |  | n.a. |  |  | n.a. |  |  | 2164.529 | 1321.94 | 0.1566637 | 6.71763 | 2.585633 | 1.519377 | 1.902523 | 1.060247 | 0.0246998 | 0.1281057 | 0.184743 | 0.09476776 | n.a. |  |  | n.a. |  |  | 21.32784 | 10.41938 | 0.06039249 | 13.086 | 1.737296 | 0.1534231 | n.a. |  |  | 2.350925 | 1.01652 | 0.01612386 | n.a. |  |  | 0.05926544 | 0.05148447 | 0.006370176 | 1234.69 | 1425.056 | 0.1561818 | 0.262346 | 0.283131 | 0.006682866
2020-06-09 | LM33b_XI_py5 | epithermal | pyrite | n.a. |  |  | 413649.3 | 42808.01 | 15.32756 | 26.84545 | 8.633971 | 0.03392741 | 905.7127 | 259.0123 | 0.2789846 | 170.8311 | 251.606 | 0.5275217 | 480.4302 | 351.4677 | 3.210921 | n.a. |  |  | n.a. |  |  | n.a. |  |  | n.a. |  |  | 50.20044 | 28.09332 | 0.2645979 | 6.15408 | 1.86864 | 1.052513 | 1085.749 | 978.7621 | 0.03926509 | 2.295452 | 1.598196 | 0.1654208 | n.a. |  |  | n.a. |  |  | 8.340182 | 4.408986 | 0.0416881 | 857.8691 | 839.1821 | 0.1964989 | n.a. |  |  | 71.2433 | 77.67609 | 0.01373512 | n.a. |  |  | 0.01698178 | 0.01259748 | 0.007514169 | 65.04928 | 39.97902 | 0.1484749 | 0.01684696 | 0.01172094 | 0.006289926
2020-06-09 | LM33b_XI_py1 | epithermal | pyrite | n.a. |  |  | 431454.5 | 33604.74 | 16.95751 | 15.93434 | 7.943388 | 0.03878225 | 264.2386 | 132.0251 | 0.1920038 | 243.4469 | 197.0222 | 0.6390835 | 8.347237 | 9.13957 | 3.377577 | n.a. |  |  | n.a. |  |  | n.a. |  |  | n.a. |  |  | 11.06455 | 6.197237 | 0.2951761 | 5.56379 | 2.150443 | 1.29835 | 517.9657 | 259.45 | 0.03113466 | 0.1483765 | 0.1140314 | 0.1483765 | n.a. |  |  | n.a. |  |  | 2.035998 | 0.6774823 | 0.05242679 | 576.0435 | 323.0371 | 0.1448206 | n.a. |  |  | 36.81523 | 19.14174 | 0.01494796 | n.a. |  |  | 0.02731419 | 0.02020767 | 0.004513883 | 367.4911 | 450.0737 | 0.1273658 | 0.09466457 | 0.06200992 | 0.006504519
2020-12-02 | LM-JB-03-01 | epithermal | pyrite | 16.01402 | 1.485955 | 0.2189733 | 506180.5 | 49672.54 | 10.37532 | 496.2087 | 182.9649 | 0.02691573 | 189.3484 | 27.73843 | 0.2588881 | 12.10167 | 4.961673 | 0.1759716 | 0.9989267 | 0.7497094 | 0.9989267 | 0.06236079 | 0.03139271 | 0.06236079 | 0.05006785 | 0.03477839 | 0.05006785 | 0.5687086 | 0.3563215 | 0.3496203 | 0.5735292 | 0.2020945 | 0.1319215 | 532.4669 | 71.84325 | 0.2438388 | 100.8871 | 4.063037 | 0.8918286 | 0.02908706 | 0.0350284 | 0.02908706 | 0.1365479 | 0.0932402 | 0.1365479 | 0.01123621 | 0.01112542 | 0.005020529 | 0.1099644 | 0.07905403 | 0.1099644 | 0.051584 | 0.08301834 | 0.051584 | 23.37435 | 13.32199 | 0.1691162 | 0.05079052 | 0.0315437 | 0.05079052 | 0.01492408 | 0.02010137 | 0.01492408 | 0.1925837 | 0.08802227 | 0.1925837 | 0.01978199 | 0.01542888 | 0.01978199 | 10.56683 | 10.96217 | 0.03762093 | 2.00867 | 1.869423 | 0.01570746
2020-12-02 | LM-JB-03-02 | epithermal | pyrite | 16.07426 | 1.479148 | 0.331777 | 468837.8 | 75972.37 | 9.596222 | 296.7264 | 66.3866 | 0.05143924 | 167.1672 | 17.49236 | 0.3784067 | 4.55879 | 0.1635271 | 0.3076711 | 1.449553 | 1.160192 | 1.449553 | 0.05358019 | 0.0219722 | 0.05358019 | 0.05799505 | 0.001165053 | 0.05799505 | 0.4869891 | 0.5108434 | 0.4869891 | 1.310227 | 0.6951933 | 0.1036858 | 1041.895 | 17.57772 | 0.3806722 | 199.1743 | 48.20842 | 1.105376 | 0.02007906 | 0.01998473 | 0.02007906 | 0.2358249 | 0.0040854 | 0.2358249 | 0.007923003 | 0.008100213 | 0.007923003 | 0.139919 | 0.09437739 | 0.139919 | 0.04563903 | 0.0252334 | 0.04540726 | 7.096451 | 3.564048 | 0.1964125 | 0.05162562 | 0.04072769 | 0.05162562 | 0.03323664 | 0.04658924 | 0.01743618 | 0.1788275 | 0.04569112 | 0.1788275 | 0.0110894 | 0.0004554378 | 0.0110894 | 4.140536 | 4.131429 | 0.02403647 | 0.9049788 | 1.248569 | 0.02536266
2020-12-02 | LM-JB-03-03 | epithermal | pyrite | 16.9628 | 0.7586427 | 0.1563709 | 479187.4 | 65158.62 | 9.752042 | 219.8917 | 87.28892 | 0.03222239 | 122.0215 | 79.11078 | 0.3679124 | 3.453832 | 1.133868 | 0.2311621 | 1.291926 | 0.978281 | 1.291926 | 0.03440759 | 0.03749175 | 0.03440759 | 0.1431186 | 0.1037938 | 0.03430332 | 0.6982708 | 0.6019135 | 0.3523532 | 1.132464 | 0.3052099 | 0.1401676 | 916.0337 | 268.1834 | 0.2061528 | 114.6365 | 22.80038 | 1.394649 | 0.06913678 | 0.05075097 | 0.03742953 | 0.1415328 | 0.07453033 | 0.1415328 | 0.006871745 | 0.0128937 | 0.005186489 | 0.3650421 | 0.1932255 | 0.1260443 | 0.4785604 | 0.3957604 | 0.04121833 | 69.08286 | 27.41786 | 0.1750169 | 0.1164141 | 0.1093769 | 0.04186543 | 0.3443864 | 0.1979988 | 0.02475503 | 0.160102 | 0.07285385 | 0.160102 | 0.02104958 | 0.01842285 | 0.02104958 | 37.44024 | 20.89855 | 0.03256104 | 5.478965 | 2.27707 | 0.01297812
2020-12-02 | LM-JB-03-04 | epithermal | pyrite | 16.21082 | 1.433708 | 0.2199596 | 505920.2 | 22744.78 | 4.919558 | 146.6339 | 101.7833 | 0.02207468 | 83.43749 | 48.00473 | 0.3279815 | 0.2995453 | 0.5078042 | 0.2214979 | 1.253606 | 0.9753213 | 1.253606 | 0.03673757 | 0.03180473 | 0.03673757 | 0.06870609 | 0.002599081 | 0.06870609 | 0.4940479 | 0.3012469 | 0.4940479 | 2.639973 | 0.6367821 | 0.1344917 | 914.964 | 107.2418 | 0.2438336 | 368.7109 | 61.20661 | 1.090031 | 0.01818683 | 0.0009858408 | 0.01818683 | 0.2513849 | 0.08307226 | 0.2513849 | 0.01837062 | 0.006414211 | 0.01837062 | 0.09197925 | 0.02110683 | 0.09197925 | 0.05836305 | 0.02018873 | 0.05836305 | 1.215579 | 1.029362 | 0.2088811 | 0.05759603 | 0.02914074 | 0.05759603 | 0.0005522718 | 0.0004031946 | 0.0005522718 | 0.1946746 | 0.09154759 | 0.1946746 | 0.01259691 | 0.006205906 | 0.01259691 | 0.1742409 | 0.1854868 | 0.03883344 | 0.03725468 | 0.04851871 | 0.01002816
2020-12-02 | LM-JB-03-05 | epithermal | pyrite | 15.38803 | 1.176412 | 0.2890506 | 498718.4 | 20331.2 | 9.979451 | 9.503601 | 6.318872 | 0.04032651 | 275.6075 | 116.689 | 0.1894906 | 8.515144 | 4.036558 | 0.1836684 | 1.061003 | 0.3806564 | 1.061003 | 0.04793957 | 0.06289934 | 0.04793957 | 0.09847943 | 0.1916068 | 0.05831862 | 0.5137407 | 0.3137842 | 0.5137407 | 0.2142283 | 0.09989066 | 0.2142283 | 314.9827 | 35.70108 | 0.2344422 | 12.31674 | 3.646642 | 1.608977 | 0.02467977 | 0.02548569 | 0.02467977 | 0.1221971 | 0.1071661 | 0.1221971 | 0.01201027 | 0.006089619 | 0.01201027 | 0.09442302 | 0.04939362 | 0.09442302 | 1.122882 | 0.8441343 | 0.03898062 | 0.2188005 | 0.2831219 | 0.17708 | 0.07509471 | 0.00320338 | 0.07509471 | 0.03437373 | 0.0124265 | 0.03437373 | 0.1302246 | 0.1049798 | 0.1302246 | 0.01218484 | 0.00846754 | 0.01218484 | 22.83563 | 24.14709 | 0.03995232 | 0.0637276 | 0.08132094 | 0.01311948
2020-12-02 | LM-JB-03-06 | epithermal | pyrite | 26.63701 | 14.37077 | 0.2815303 | 472106.8 | 37307.09 | 9.760335 | 462.0766 | 77.04353 | 0.02851633 | 61.33616 | 10.66187 | 0.2327868 | 8.809315 | 4.083846 | 0.2843495 | 1.392636 | 0.7044594 | 1.392636 | 0.2409703 | 0.1045856 | 0.0492158 | 0.4007188 | 0.2141222 | 0.06112078 | 1.432156 | 0.5908237 | 0.2954637 | 0.599752 | 0.3231436 | 0.1732007 | 559.8496 | 79.67819 | 0.174872 | 76.82184 | 32.56746 | 1.584745 | 0.0842038 | 0.05387966 | 0.01761002 | 0.08989363 | 0.1456723 | 0.08989363 | 0.0184202 | 0.005813696 | 0.0184202 | 0.128344 | 0.09243296 | 0.128344 | 0.6256224 | 0.2271488 | 0.05454696 | 12.17943 | 5.832867 | 0.1772734 | 0.09452866 | 0.1039738 | 0.05667802 | 0.09467454 | 0.07049301 | 0.02555844 | 0.1531438 | 0.05400017 | 0.1531438 | 0.02904188 | 0.02774269 | 0.0166467 | 109.5143 | 43.12673 | 0.02101767 | 7.719786 | 3.989238 | 0.01868123
2020-12-02 | LM-JB-03-07 | epithermal | pyrite | 15.33146 | 1.257823 | 0.2688004 | 498013.2 | 25586.19 | 6.875095 | 654.7874 | 322.7013 | 0.02829096 | 47.3501 | 13.06476 | 0.2940735 | 22.63172 | 35.23735 | 0.2120546 | 0.9954707 | 0.3871911 | 0.9954707 | 0.05611873 | 0.03086652 | 0.05611873 | 0.0423625 | 0.002005254 | 0.0423625 | 0.6882126 | 0.7000632 | 0.4014993 | 0.3877071 | 0.1559822 | 0.1556358 | 305.6213 | 58.10139 | 0.1896078 | 62.78424 | 15.51262 | 1.443053 | 0.04359648 | 0.03540598 | 0.03321331 | 0.1249229 | 0.1821553 | 0.1249229 | 0.01689153 | 0.0004602246 | 0.01689153 | 0.1453252 | 0.06769784 | 0.1453252 | 0.1843145 | 0.2604872 | 0.05975229 | 17.1425 | 7.619898 | 0.18133 | 0.1171014 | 0.003081255 | 0.1171014 | 0.02631072 | 0.02214151 | 0.02631072 | 0.1720458 | 0.07541328 | 0.1720458 | 0.01826484 | 0.01029494 | 0.01826484 | 6.384394 | 1.934793 | 0.03734901 | 0.3571689 | 0.1068738 | 0.02366966
2020-12-02 | LM-JB-03-08 | epithermal | pyrite | 16.13174 | 0.8602396 | 0.2243283 | 488997.1 | 50920.42 | 7.840881 | 1960.613 | 2827.276 | 0.04979747 | 64.17501 | 35.61883 | 0.2798847 | 38.83289 | 48.53393 | 0.2248213 | 1.053438 | 0.522329 | 1.053438 | 0.03610086 | 0.03172593 | 0.03610086 | 0.02099659 | 0.02015695 | 0.02099659 | 0.543859 | 0.5315504 | 0.3962164 | 0.3420382 | 0.299311 | 0.1707032 | 390.0615 | 443.1021 | 0.1996603 | 47.01148 | 27.1329 | 1.074595 | 0.1972232 | 0.1710302 | 0.02458064 | 0.2094063 | 0.2466035 | 0.2094063 | 0.0112311 | 0.01930982 | 0.0112311 | 0.1398225 | 0.05198544 | 0.1398225 | 0.163704 | 0.1370099 | 0.04756441 | 11.63254 | 15.13766 | 0.174649 | 0.03399671 | 0.04683654 | 0.00110526 | 0.04522559 | 0.06902845 | 0.0005276018 | 0.127997 | 0.08211434 | 0.127997 | 0.01592742 | 0.005651824 | 0.01592742 | 52.86191 | 89.81403 | 0.02097087 | 9.961685 | 16.55099 | 0.01514502
2020-12-02 | LM-JB-03-09 | epithermal | pyrite | 14.996 | 1.393965 | 0.2827667 | 479119.4 | 30768.4 | 15.16562 | 1226.036 | 626.0711 | 0.03287943 | 16.34164 | 7.931149 | 0.3781837 | 0.8612845 | 0.738816 | 0.2209098 | 0.8006576 | 0.5744198 | 0.8006576 | 0.03672385 | 0.02906519 | 0.03672385 | 0.0211228 | 0.01731818 | 0.0211228 | 0.5672042 | 0.2405637 | 0.5672042 | 1.776263 | 0.3908013 | 0.1182239 | 488.0327 | 258.1995 | 0.2953651 | 238.3113 | 41.4722 | 0.8737826 | 0.03723302 | 0.01634126 | 0.03723302 | 0.0904761 | 0.09900127 | 0.0904761 | 0.01270595 | 0.005025646 | 0.01270595 | 0.07333186 | 0.08057325 | 0.07333186 | 0.06012525 | 0.02953324 | 0.06012525 | 53.48858 | 16.37912 | 0.003204371 | 0.02654913 | 0.02641098 | 0.02654913 | 0.1029 | 0.07585456 | 0.02587857 | 0.1804828 | 0.07319829 | 0.1804828 | 0.01242914 | 0.006057225 | 0.01242914 | 2.719956 | 3.34201 | 0.02494137 | 0.3300668 | 0.3038695 | 0.01965065
2020-12-02 | LM-JB-03-10 | epithermal | pyrite | 62.67705 | 12.34649 | 0.275491 | 455376.3 | 56464.26 | 9.865846 | 771.1589 | 469.7934 | 0.03036232 | 331.8639 | 218.2798 | 0.2946114 | 40.69877 | 7.494116 | 0.171689 | 4.92359 | 2.975634 | 1.127664 | 0.1450206 | 0.08078311 | 0.04064591 | 0.07562643 | 0.05511817 | 0.07562643 | 0.5778802 | 0.2839338 | 0.5778802 | 0.6366415 | 0.2190987 | 0.1878989 | 2043.917 | 475.2245 | 0.2245916 | 107.2196 | 19.53502 | 1.275803 | 0.3794891 | 0.09084725 | 0.02348173 | 0.1937971 | 0.1596309 | 0.1334797 | 0.009190719 | 0.01734132 | 0.007880048 | 0.1543179 | 0.06549881 | 0.1543179 | 0.8814658 | 0.3094828 | 0.05321266 | 33.68774 | 6.489623 | 0.009716569 | 0.02802601 | 0.02965988 | 0.02802601 | 0.353305 | 0.1403979 | 0.0003920596 | 0.1840898 | 0.0839023 | 0.1840898 | 0.02219665 | 0.01078248 | 0.02219665 | 135.5012 | 52.57966 | 0.03003439 | 39.88291 | 13.2729 | 0.01097682
2020-12-02 | LM-JB-03-11 | epithermal | pyrite | 15.33475 | 1.171277 | 0.2306361 | 474468.1 | 20794.23 | 13.9924 | 310.4443 | 169.1391 | 0.06350074 | 386.0325 | 277.1544 | 0.2957791 | 0.2250798 | 0.1248471 | 0.2250798 | 0.9331518 | 0.5800022 | 0.9331518 | 0.06690767 | 0.03642463 | 0.06690767 | 0.03654569 | 0.02856819 | 0.03654569 | 0.5816607 | 0.3261053 | 0.3899445 | 0.5087557 | 0.3889007 | 0.1970488 | 809.7571 | 210.8609 | 0.2648805 | 75.05035 | 34.14661 | 1.157777 | 0.03457889 | 0.002320821 | 0.03457889 | 0.2237025 | 0.08715062 | 0.2237025 | 0.01378302 | 0.005883942 | 0.01378302 | 0.0851366 | 0.08293827 | 0.0851366 | 0.03446488 | 0.02891564 | 0.03446488 | 1.440883 | 0.7583864 | 0.3929509 | 0.1448794 | 0.04427662 | 0.1448794 | 0.02433587 | 0.00779003 | 0.02433587 | 0.2652158 | 0.1245118 | 0.2652158 | 0.01574094 | 0.01458669 | 0.01574094 | 0.3226835 | 0.3584564 | 0.02293228 | 0.0656246 | 0.08745278 | 0.01028077
2020-12-02 | LM-JB-03-12 | epithermal | pyrite | 15.06896 | 1.074261 | 0.2782351 | 491273.8 | 43620.9 | 4.068485 | 115.7696 | 96.03041 | 0.04125768 | 3594.579 | 4776.586 | 0.3242678 | 1.560726 | 1.250653 | 0.26671 | 1.540547 | 0.445837 | 1.540547 | 0.06338195 | 0.03811358 | 0.06338195 | 0.05417628 | 0.03323817 | 0.05417628 | 0.7300785 | 0.4699634 | 0.4560111 | 1.294763 | 0.2987091 | 0.1285849 | 3505.427 | 1257.695 | 0.2245184 | 190.0812 | 43.92792 | 1.258176 | 0.07187005 | 0.07954386 | 0.01380305 | 0.2605968 | 0.1456768 | 0.2605968 | 0.01521399 | 0.01390403 | 0.01521399 | 0.08095144 | 0.0477332 | 0.08095144 | 0.09780552 | 0.03497368 | 0.09780552 | 0.8892121 | 0.8031133 | 0.2353206 | 0.04337856 | 0.01715959 | 0.04337856 | 0.06349993 | 0.05120826 | 0.01704176 | 0.1781738 | 0.05457681 | 0.1781738 | 0.01428532 | 0.01090776 | 0.01428532 | 6.433039 | 5.741979 | 0.03229716 | 1.136774 | 0.8993612 | 0.008818288
2020-12-02 | LM-JB-03-13 | epithermal | pyrite | 14.79084 | 1.698167 | 0.2294817 | 492394.6 | 54633.96 | 8.697653 | 312.3372 | 122.9859 | 0.04014639 | 110.2352 | 54.02537 | 0.3804306 | 0.3034119 | 0.2574197 | 0.3034119 | 0.9375853 | 0.4709136 | 0.9375853 | 0.0264662 | 0.02503947 | 0.0264662 | 0.0371908 | 0.01803278 | 0.0371908 | 0.7553481 | 0.3473539 | 0.3371729 | 0.8652751 | 0.1344796 | 0.1167989 | 391.1577 | 101.8271 | 0.2726113 | 146.151 | 33.1204 | 1.383529 | 0.03731431 | 0.02302397 | 0.03731431 | 0.1633444 | 0.1454752 | 0.1633444 | 0.01011606 | 0.0001622191 | 0.01011606 | 0.1209466 | 0.09962615 | 0.1209466 | 0.04372413 | 0.02633493 | 0.04372413 | 43.03771 | 25.70434 | 0.1741777 | 0.04517705 | 0.00134146 | 0.04517705 | 0.03335528 | 0.03926522 | 0.02204175 | 0.1409733 | 0.0477678 | 0.1409733 | 0.01587679 | 0.00723892 | 0.01587679 | 0.2696813 | 0.5333922 | 0.02037242 | 0.03474182 | 0.07392125 | 0.00978458
2020-12-02 | LM-JB-03-14 | epithermal | pyrite | 15.72665 | 1.15119 | 0.3162673 | 472709.3 | 49401.23 | 6.416058 | 1080.234 | 585.6202 | 0.02855929 | 38.44621 | 8.703332 | 0.2707068 | 3.331728 | 1.939549 | 0.2061004 | 1.270064 | 0.7523257 | 1.270064 | 0.02694885 | 0.01779427 | 0.02694885 | 0.06027228 | 0.04170645 | 0.02990379 | 0.8374244 | 0.8585649 | 0.366169 | 0.9352563 | 0.3153901 | 0.131248 | 978.9584 | 264.4139 | 0.2398471 | 129.4341 | 40.09346 | 2.200681 | 0.0667729 | 0.04259467 | 0.03920608 | 0.08962502 | 0.002743774 | 0.08962502 | 0.005350252 | 0.00585853 | 0.005350252 | 0.1044391 | 0.02689723 | 0.1044391 | 0.248213 | 0.255886 | 0.06223058 | 101.3423 | 50.67444 | 0.3069079 | 0.02689661 | 0.0006277071 | 0.02689661 | 0.5421459 | 0.2560505 | 0.03269748 | 0.1922325 | 0.138473 | 0.1922325 | 0.02449449 | 0.01159981 | 0.02449449 | 27.55334 | 18.86744 | 0.02812676 | 4.530584 | 2.831576 | 0.01069027
2020-12-02 | LM-JB-03-15 | epithermal | pyrite | 16.58041 | 1.863122 | 0.2666161 | 511815.7 | 27674.75 | 11.08592 | 34.45145 | 8.813344 | 0.04209024 | 58.5752 | 23.02935 | 0.5605178 | 2.919361 | 1.939902 | 0.1361142 | 1.021709 | 0.9979448 | 0.5427758 | 0.03656179 | 0.0170952 | 0.03656179 | 0.051544 | 0.06164063 | 0.051544 | 0.6783291 | 0.3593864 | 0.316648 | 1.878486 | 0.4228358 | 0.2103074 | 807.3632 | 98.92943 | 0.2856296 | 243.9014 | 49.3796 | 1.862435 | 0.06262878 | 0.05572921 | 0.02133519 | 0.1024209 | 0.1034247 | 0.08643384 | 0.00709475 | 0.006537354 | 0.00709475 | 0.1242807 | 0.03551345 | 0.1242807 | 0.04831321 | 0.03937916 | 0.04831321 | 3.248548 | 1.881974 | 0.002556908 | 0.007879378 | 0.01575876 | 0.0001600692 | 0.02275057 | 0.0009707363 | 0.02275057 | 0.1986054 | 0.06676961 | 0.1986054 | 0.01572654 | 0.01118467 | 0.01572654 | 21.19989 | 3.509811 | 0.0421803 | 4.616878 | 2.112851 | 0.01303417
2020-12-02 | LM-JB-03-16 | epithermal | pyrite | 16.06814 | 1.072773 | 0.297059 | 498922.4 | 45715.22 | 9.075635 | 443.7418 | 53.69075 | 0.04625281 | 58.11753 | 20.79748 | 0.3799465 | 0.4452244 | 0.290408 | 0.1979004 | 1.2645 | 1.027195 | 1.2645 | 0.08460727 | 0.0182857 | 0.08460727 | 0.05318915 | 0.01765067 | 0.05318915 | 0.5657205 | 0.4231107 | 0.5657205 | 0.8310088 | 0.1101688 | 0.1228976 | 762.8337 | 102.6716 | 0.2329964 | 123.6472 | 6.423942 | 1.732148 | 0.03006759 | 0.03140091 | 0.02177864 | 0.2215296 | 0.1935077 | 0.2215296 | 0.01262591 | 0.0005756796 | 0.01262591 | 0.1202931 | 0.06007271 | 0.1202931 | 0.04945252 | 0.02002892 | 0.04945252 | 28.89437 | 7.405448 | 0.1342369 | 0.000540538 | 0.0005183074 | 0.000540538 | 0.08473694 | 0.07105668 | 0.03934318 | 0.1530105 | 0.06835752 | 0.1530105 | 0.01282543 | 0.01148325 | 0.01282543 | 7.149983 | 3.803415 | 0.03373136 | 1.370526 | 0.6223655 | 0.02255678
2020-12-02 | LM-JB-03-17 | epithermal | pyrite | 15.58436 | 1.152114 | 0.3485961 | 517290.3 | 36352.69 | 8.127023 | 430.5824 | 69.68872 | 0.02206329 | 43.36899 | 13.14331 | 0.2503149 | 1.232551 | 0.6636846 | 0.1932986 | 0.6962124 | 0.8765804 | 0.6962124 | 0.05104255 | 0.01873682 | 0.05104255 | 0.03384981 | 0.03347708 | 0.03384981 | 0.6095529 | 0.3786038 | 0.6095529 | 1.028101 | 0.4648289 | 0.1366089 | 844.7852 | 125.2304 | 0.2821432 | 144.6176 | 22.82674 | 1.923287 | 0.01370351 | 0.02745256 | 0.0135149 | 0.003847302 | 0.004112707 | 0.003847302 | 0.006989489 | 0.006331391 | 0.006989489 | 0.1064362 | 0.06322993 | 0.1064362 | 0.04825083 | 0.03738342 | 0.04825083 | 61.3496 | 34.70369 | 0.2794103 | 0.04165435 | 0.0007584972 | 0.04165435 | 0.296722 | 0.1669059 | 0.01691976 | 0.1721598 | 0.1445808 | 0.1721598 | 0.01682697 | 0.01245065 | 0.01682697 | 11.73398 | 8.979187 | 0.03488574 | 3.152839 | 2.271319 | 0.009886223
2020-12-02 | LM-JB-03-18 | epithermal | pyrite | 15.45955 | 1.270877 | 0.2428665 | 473000.3 | 40473.39 | 9.215944 | 647.0629 | 152.9355 | 0.05656284 | 172.6055 | 25.5838 | 0.2368873 | 1.438353 | 2.314751 | 0.226785 | 1.455685 | 1.049723 | 1.088468 | 0.04544008 | 0.02302239 | 0.04544008 | 0.02872055 | 0.0239818 | 0.02872055 | 0.5814048 | 0.3128577 | 0.3631528 | 1.178244 | 0.2672272 | 0.2194198 | 500.1959 | 67.13601 | 0.3281819 | 165.0421 | 12.30261 | 0.9607445 | 0.03796865 | 0.01438373 | 0.03796865 | 0.2005985 | 0.07122641 | 0.2005985 | 0.01171528 | 0.00354229 | 0.01171528 | 0.07955476 | 0.0433827 | 0.07955476 | 0.06107589 | 0.05475726 | 0.04782606 | 63.93929 | 11.92027 | 0.1285188 | 0.009052743 | 0.0211131 | 0.0007906057 | 0.1818048 | 0.192361 | 0.03372054 | 0.1281184 | 0.1065435 | 0.1281184 | 0.02104243 | 0.01078383 | 0.02104243 | 9.47785 | 12.3772 | 0.03602423 | 1.774522 | 2.816359 | 0.02290312
2020-12-02 | LM-JB-7a-01 | epithermal | sphalerite | 2978.414 | 83.88155 | 0.2776825 | 5903.211 | 250.8509 | 11.3744 | 4.787765 | 0.8571692 | 0.05256601 | 0.3451778 | 0.4675153 | 0.3451778 | 7546.389 | 1108.638 | 0.289916 | 597328.2 | 50293.44 | 2.234803 | 1.495302 | 0.3746714 | 0.06751272 | 1.206564 | 0.4987385 | 0.124815 | 1.151433 | 0.8792021 | 1.151433 | 0.3598391 | 0.2347888 | 0.3598391 | 0.4104529 | 0.341215 | 0.4104529 | 2.878911 | 1.488499 | 2.878911 | 9.11365 | 1.846894 | 0.05761945 | 3839.071 | 199.7319 | 0.2869527 | 0.6684826 | 0.1817362 | 0.01166973 | 0.1822017 | 0.158911 | 0.1822017 | 0.8975324 | 0.3354896 | 0.125421 | 0.5505345 | 0.01067739 | 0.5505345 | 0.05445439 | 0.001906108 | 0.05445439 | 0.0335711 | 0.03514285 | 0.0335711 | 25.70576 | 2.719013 | 0.3964424 | 0.02089535 | 0.01242013 | 0.0200085 | 8.707958 | 0.6922239 | 0.06118357 | 0.0299994 | 0.02993955 | 0.0299994
2020-12-02 | LM-JB-7a-08 | epithermal | sphalerite | 3748.334 | 376.1284 | 0.4646529 | 5991.954 | 2235.346 | 14.07617 | 18.4988 | 1.335891 | 0.04074422 | 0.4633084 | 0.5186134 | 0.4633084 | 6439.821 | 3854.756 | 0.3899547 | 597372.4 | 7525.896 | 1.156129 | 2.327261 | 0.4735363 | 0.09286194 | 1.915686 | 0.3568244 | 0.1207762 | 0.7077247 | 1.037327 | 0.7077247 | 0.2766582 | 0.2390715 | 0.2766582 | 0.4640194 | 0.2348157 | 0.4640194 | 2.105634 | 2.143305 | 2.105634 | 11.47361 | 10.24449 | 0.0005770277 | 3668.274 | 420.0918 | 0.3426868 | 2.08731 | 0.1591542 | 0.02539121 | 3.050344 | 0.8456848 | 0.1573876 | 0.8631787 | 0.5196116 | 0.1045321 | 2.057407 | 2.792922 | 0.5155533 | 0.03781142 | 0.0005209375 | 0.03781142 | 0.03599962 | 0.03178529 | 0.03599962 | 27.32438 | 5.82569 | 0.3082389 | 0.01884823 | 0.008885825 | 0.01884823 | 6.212074 | 1.373584 | 0.05424102 | 0.017321 | 0.03273159 | 0.0114425
2020-12-02 | LM-JB-7a-09 | epithermal | sphalerite | 4884.315 | 545.4992 | 0.3068062 | 5668.974 | 503.7592 | 12.74027 | 20.67845 | 1.264133 | 0.04830238 | 1.515539 | 0.5423529 | 0.5756734 | 7180.748 | 1843.833 | 2.051856 | 577024.6 | 31636.97 | 1.133101 | 2.239678 | 0.6227156 | 0.06099005 | 2.239429 | 0.655416 | 0.08726037 | 0.9850669 | 0.3667992 | 0.9850669 | 0.1329492 | 0.1960847 | 0.1329492 | 0.5082933 | 0.2968779 | 0.5082933 | 2.220349 | 1.42174 | 2.220349 | 14.99086 | 2.246048 | 0.03020185 | 3679.04 | 343.9603 | 0.1921207 | 0.2652431 | 0.1464667 | 0.01871566 | 1.764086 | 0.7997176 | 0.1262567 | 0.1273395 | 0.02928707 | 0.1273395 | 0.4260946 | 0.02815989 | 0.4260946 | 0.0008040029 | 0.0007161752 | 0.0008040029 | 0.03077784 | 0.04356849 | 0.02997113 | 22.23342 | 5.662463 | 0.3832661 | 0.01783505 | 0.008223218 | 0.01783505 | 0.2652292 | 0.127481 | 0.05818281 | 0.01938091 | 0.01695779 | 0.01938091
2020-12-02 | LM-JB-7a-10 | epithermal | sphalerite | 3434.614 | 559.1816 | 0.4588072 | 8270.209 | 3283.654 | 12.47765 | 17.48254 | 0.7562167 | 0.06340679 | 0.9147252 | 0.614663 | 0.3687819 | 9286.348 | 3726.421 | 0.4294812 | 588818.6 | 16208.22 | 1.775988 | 1.782612 | 0.9841982 | 0.07600625 | 1.848312 | 0.7434628 | 0.1302745 | 0.6831728 | 0.94368 | 0.6831728 | 0.266344 | 0.05187453 | 0.266344 | 0.4532013 | 0.1172646 | 0.4532013 | 3.652127 | 0.9423411 | 3.652127 | 21.37612 | 2.028492 | 0.0763034 | 3848.187 | 501.1132 | 0.3771946 | 0.4683479 | 0.13662 | 0.008734694 | 0.1905171 | 0.1307945 | 0.1905171 | 21.29714 | 6.419159 | 0.1030934 | 0.676589 | 0.01356193 | 0.676589 | 0.07270236 | 0.09674782 | 0.05503733 | 0.07940379 | 0.1105225 | 0.0005967275 | 20.73651 | 1.869521 | 0.5547925 | 0.09645147 | 0.008065336 | 0.01369602 | 11.34367 | 2.019682 | 0.03997558 | 0.01579941 | 0.01185151 | 0.01579941
2020-12-02 | LM-JB-7a-11 | epithermal | sphalerite | 5779.924 | 1139.095 | 0.2542266 | 7823.026 | 1849.089 | 11.47967 | 11.10344 | 3.269326 | 0.05476667 | 1.222712 | 0.609207 | 0.4019411 | 6348.429 | 2176.187 | 0.2393189 | 708994.8 | 141934 | 1.800926 | 5.860528 | 1.586786 | 0.1013922 | 5.830355 | 2.04342 | 0.05574896 | 0.5557224 | 0.885442 | 0.5557224 | 0.2737362 | 0.1635657 | 0.2737362 | 1.724227 | 2.006983 | 0.6127921 | 2.20358 | 2.192008 | 2.20358 | 13.78542 | 4.698722 | 0.1003354 | 4036.503 | 587.3454 | 0.2079931 | 0.5250243 | 0.3745966 | 0.01169118 | 1.450131 | 0.8584732 | 0.1344702 | 10.20696 | 11.37555 | 0.09314583 | 0.5222071 | 0.4196378 | 0.5222071 | 0.05444489 | 0.03793755 | 0.05444489 | 0.04597195 | 0.04747093 | 0.0004898331 | 43.64069 | 26.6277 | 0.3537932 | 0.03416755 | 0.01582607 | 0.03416755 | 3.192099 | 4.035142 | 0.0569388 | 0.02836439 | 0.02725621 | 0.02836439
2020-12-02 | LM-JB-7a-12 | epithermal | sphalerite | 3650.317 | 647.9415 | 0.3124768 | 6984.488 | 1604.877 | 13.9802 | 15.42863 | 0.05280904 | 0.05778048 | 0.8736144 | 0.3880511 | 0.4563524 | 7126.306 | 1173.776 | 0.2506256 | 599618.2 | 30648.39 | 1.488743 | 4.639179 | 1.509538 | 0.1065968 | 3.714455 | 2.05337 | 0.03945123 | 0.7777742 | 0.3981979 | 0.7777742 | 0.3081143 | 0.03667153 | 0.3081143 | 0.4077083 | 0.9558847 | 0.4077083 | 2.978241 | 2.521883 | 2.978241 | 14.20672 | 0.6158132 | 0.06065633 | 3638.655 | 639.4822 | 0.3733515 | 2.116417 | 0.03807674 | 0.01934995 | 2.678574 | 2.101366 | 0.3084509 | 0.1581196 | 0.2879312 | 0.1581196 | 0.4556849 | 0.1042875 | 0.005892849 | 0.07859006 | 0.005479145 | 0.07859006 | 0.05848059 | 0.002121255 | 0.05848059 | 23.20194 | 6.262377 | 0.3971314 | 0.02325232 | 0.002111156 | 0.02325232 | 0.575189 | 0.3746834 | 0.0637949 | 0.02288205 | 0.01733057 | 0.02288205
2020-12-02 | LM-JB-7a-18 | epithermal | sphalerite | 1631.044 | 256.3189 | 0.2649489 | 5388.424 | 672.7704 | 9.228598 | 1.823997 | 0.2889748 | 0.0663165 | 0.3514077 | 0.2173769 | 0.3514077 | 896.3757 | 1040.512 | 0.3797561 | 585083.3 | 38835.47 | 1.991543 | 0.4949932 | 0.1564737 | 0.100605 | 0.442038 | 0.1144668 | 0.1033337 | 1.002455 | 0.3850727 | 1.002455 | 0.1418411 | 0.1320069 | 0.1418411 | 0.2731976 | 0.1686609 | 0.2731976 | 2.328523 | 2.031082 | 2.328523 | 2.775712 | 3.644167 | 0.03385559 | 3496.467 | 250.4384 | 0.2936311 | 0.07162979 | 0.02519198 | 0.0114275 | 0.3614497 | 0.2591509 | 0.09477248 | 0.08782617 | 0.01735108 | 0.08782617 | 0.2706102 | 0.2027006 | 0.2706102 | 0.07913599 | 0.03640768 | 0.07913599 | 0.02726917 | 0.02171207 | 0.02726917 | 22.71289 | 4.977822 | 0.3015212 | 0.01731182 | 0.006699592 | 0.01731182 | 0.1702299 | 0.3051515 | 0.03614694 | 0.01294509 | 0.007380682 | 0.01294509
2020-12-02 | LM-JB-7a-19 | epithermal | sphalerite | 863.6828 | 35.18736 | 0.2432753 | 5475.814 | 1305.604 | 9.367909 | 63.44115 | 2.318544 | 0.02871328 | 0.6793395 | 0.3873082 | 0.472622 | 2908.446 | 2841.637 | 0.2299754 | 579415.6 | 11897.65 | 2.121788 | 1.354558 | 0.2198974 | 0.06668691 | 1.437151 | 0.1992814 | 0.03983114 | 0.7201112 | 0.4195004 | 0.7201112 | 0.1862056 | 0.1659787 | 0.1862056 | 0.4419931 | 0.3959234 | 0.4419931 | 2.4972 | 2.146707 | 2.4972 | 2.798159 | 1.755828 | 0.06035874 | 3697.486 | 117.0925 | 0.1733864 | 1.742648 | 0.2263056 | 0.01631953 | 0.08678399 | 0.06982118 | 0.08140895 | 1.337864 | 0.08143138 | 1.337864 | 0.4827514 | 0.02956233 | 0.4827514 | 0.0575513 | 0.03992969 | 0.0575513 | 0.02687488 | 0.02837625 | 0.02687488 | 24.23457 | 5.68077 | 0.3103964 | 0.04225564 | 0.008831164 | 0.04225564 | 1.153965 | 0.09419208 | 1.153965 | 0.01759003 | 0.007584393 | 0.01759003
2020-12-02 | LM-JB-7a-20 | epithermal | sphalerite | 1476.397 | 364.4913 | 0.3196269 | 4803.041 | 1282.469 | 7.47768 | 60.22985 | 3.500704 | 0.02948149 | 0.3796093 | 0.1678318 | 0.3796093 | 1802.97 | 1769.158 | 0.2558865 | 580644.4 | 31765.69 | 1.975596 | 0.9177689 | 0.2012206 | 0.08626824 | 0.9282681 | 0.3724033 | 0.07018035 | 0.9037319 | 0.5009145 | 0.9037319 | 0.1841767 | 0.1208052 | 0.1841767 | 0.4153854 | 0.1671053 | 0.4153854 | 2.177709 | 1.260954 | 2.177709 | 3.760508 | 2.288558 | 0.01930483 | 3505.84 | 365.3838 | 0.3128644 | 0.9239971 | 0.1441296 | 0.01573905 | 2.170465 | 0.666209 | 0.05951036 | 0.1047008 | 0.0242981 | 0.1047008 | 0.4808861 | 0.2712166 | 0.4808861 | 0.03388038 | 0.0004228069 | 0.03388038 | 0.03333828 | 0.04633555 | 0.0003270526 | 22.7929 | 3.415544 | 0.3923634 | 0.01702419 | 0.04047073 | 0.01702419 | 0.1116384 | 0.07348926 | 0.06121075 | 0.01757257 | 0.0005975016 | 0.01757257
2020-06-09 | LM-27B | epithermal | sphalerite | n.a. |  |  | 5703.906 | 1026.73 | 24.26963 | 85.67684 | 8.222859 | 0.0742806 | 2.148811 | 0.7017169 | 0.4525414 | 1904.96 | 616.435 | 1.448341 | 827635.6 | 61057.2 | 3.705698 | n.a. |  |  | n.a. |  |  | n.a. |  |  | n.a. |  |  | 0.6854796 | 0.5186462 | 0.6854796 | 7.770427 | 2.045068 | 2.100959 | 3.07911 | 0.9734858 | 0.06363517 | 3848.563 | 381.399 | 0.2976542 | n.a. |  |  | n.a. |  |  | 0.079845 | 0.09343937 | 0.079845 | 0.4384108 | 0.3010714 | 0.4384108 | n.a. |  |  | 0.03574243 | 0.01993051 | 0.03574243 | n.a. |  |  | 0.02658947 | 0.00837678 | 0.02658947 | 1.136342 | 0.4585326 |  | 0.01357777 | 0.01098935 | 0.01357777
2020-06-09 | LM-27B | epithermal | sphalerite | n.a. |  |  | 5832.577 | 771.8281 | 19.62611 | 89.01158 | 10.05183 | 0.04643409 | 1.536216 | 0.4389842 | 0.431477 | 2374.378 | 363.3722 | 0.962779 | 838811.3 | 50308.21 | 8.255857 | n.a. |  |  | n.a. |  |  | n.a. |  |  | n.a. |  |  | 0.5003589 | 0.3361691 | 0.3278621 | 3.879488 | 2.143361 | 3.074426 | 5.240805 | 0.8907976 | 0.06161661 | 3779.706 | 374.6175 | 0.2315939 | n.a. |  |  | n.a. |  |  | 0.1032456 | 0.07229791 | 0.1032456 | 0.2681834 | 0.2553087 | 0.2681834 | n.a. |  |  | 0.03607116 | 0.02517977 | 0.03607116 | n.a. |  |  | 0.0104967 | 0.007005518 | 0.0104967 | 0.6517446 | 0.1335787 | 0.1832562 | 0.01548693 | 0.00867047 | 0.01548693
2020-06-09 | LM27B_VI_sp1 | epithermal | sphalerite | n.a. |  |  | 9939.038 | 2383.536 | 34.55743 | 51.05571 | 6.482897 | 0.08887091 | 2.774903 | 0.5872612 | 0.5967481 | 9523.024 | 1777.634 | 1.396107 | 889953.1 | 68382.14 | 6.041287 | n.a. |  |  | n.a. |  |  | n.a. |  |  | n.a. |  |  | 2.758733 | 0.5977167 | 0.9835715 | 3.806184 | 2.752185 | 2.656445 | 18.47009 | 2.739574 | 0.07737636 | 4778.476 | 471.1911 | 0.3836501 | n.a. |  |  | n.a. |  |  | 0.8028801 | 0.2686307 | 0.3157087 | 0.6150432 | 0.4732936 | 0.6150432 | n.a. |  |  | 0.03816333 | 0.02382585 | 0.03816333 | n.a. |  |  | 0.02074163 | 0.01834726 | 0.02074163 | 1.641021 | 0.5708713 | 0.197265 | 0.01850888 | 0.01033117 | 0.01850888
2020-06-09 | LM-27B | epithermal | sphalerite | n.a. |  |  | 10621.83 | 2302.445 | 25.54555 | 22.09275 | 1.389644 | 0.05116433 | 2.844358 | 0.6577978 | 0.5803109 | 11312.18 | 2091.066 | 0.6731462 | 821132.5 | 55032.48 | 4.623323 | n.a. |  |  | n.a. |  |  | n.a. |  |  | n.a. |  |  | 0.5394424 | 0.2652277 | 0.5394424 | 2.617629 | 1.767604 | 2.617629 | 14.73274 | 1.247158 | 0.04056469 | 4154.841 | 366.9098 | 0.2760748 | n.a. |  |  | n.a. |  |  | 0.07072071 | 0.04294751 | 0.07072071 | 0.4612408 | 0.2637549 | 0.4612408 | n.a. |  |  | 0.03795181 | 0.02061668 | 0.03795181 | n.a. |  |  | 0.01827572 | 0.009203006 | 0.01827572 | 1.489044 | 0.3010499 | 0.09656376 | 0.0167992 | 0.009529266 | 0.0167992
2020-06-09 | LM-27B | epithermal | sphalerite | n.a. |  |  | 8702.291 | 1477.296 | 19.814 | 69.43374 | 7.518354 | 0.0543389 | 3.582663 | 0.5634202 | 0.3268834 | 9197.292 | 1709.092 | 0.8573695 | 820204.4 | 49363.76 | 5.126836 | n.a. |  |  | n.a. |  |  | n.a. |  |  | n.a. |  |  | 0.431091 | 0.3195551 | 0.2962308 | 3.377464 | 1.620727 | 2.114547 | 9.652204 | 2.27243 | 0.04801895 | 4065.757 | 394.7477 | 0.1973419 | n.a. |  |  | n.a. |  |  | 0.4626466 | 0.2666887 | 0.07978331 | 0.4465069 | 0.1778416 | 0.4465069 | n.a. |  |  | 0.04242104 | 0.03712056 | 0.02617153 | n.a. |  |  | 0.1031121 | 0.136029 | 0.01330696 | 5.123553 | 2.325736 | 0.07371158 | 0.01654802 | 0.01635938 | 0.01654802
2020-06-09 | LM-27B | epithermal | sphalerite | n.a. |  |  | 7566.585 | 1271.887 | 20.10214 | 73.67464 | 6.978832 | 0.04577685 | 1.973913 | 0.4226423 | 0.3342765 | 8361.884 | 886.2821 | 0.6075356 | 818614.5 | 58019.45 | 4.382498 | n.a. |  |  | n.a. |  |  | n.a. |  |  | n.a. |  |  | 0.3834777 | 0.2947486 | 0.3834777 | 3.983095 | 4.090938 | 1.812093 | 15.02234 | 2.469673 | 0.04252764 | 3939.874 | 269.6598 | 0.1942368 | n.a. |  |  | n.a. |  |  | 19.19445 | 36.72943 | 0.1734262 | 0.5818808 | 0.7428413 | 0.001116354 | n.a. |  |  | 0.03372988 | 0.01884229 | 0.02759222 | n.a. |  |  | 0.1284801 | 0.172167 | 0.00852167 | 2944.971 | 4009.356 | 0.4469104 | 1.510074 | 2.034854 | 0.01242521
2020-09-09 | LM-27B-72 | epithermal | sphalerite | 2247.883 | 227.3389 | 0.1208336 | 5465.242 | 965.6839 | 6.015106 | 31.83714 | 2.384947 | 0.01725297 | 0.5046008 | 0.2024622 | 0.1794107 | 7292.235 | 870.6128 | 0.1007075 | 687021.1 | 15011.52 | 2.156948 | 7.281384 | 1.084159 | 0.02421515 | 7.002026 | 0.8902133 | 0.03516266 | 0.2774112 | 0.1772384 | 0.2620222 | n.a. |  |  | 2.178016 | 0.5444646 | 0.4792358 | 1.148904 | 0.9670861 | 0.8736118 | 7.36714 | 0.9497289 | 0.01294173 | 3420.233 | 76.58209 | 0.3135482 | 2.021295 | 0.1872184 | 0.01480006 | 1.479286 | 0.3110387 | 0.09189853 | 1.233911 | 0.1357024 | 0.01573677 | 1.146849 | 0.4988469 | 0.08968275 | n.a. |  |  | 0.3209087 | 0.1109267 | 0.02155324 | n.a. |  |  | 0.1319615 | 0.05759253 | 0.005351649 | 1082.286 | 2121.117 | 0.01618119 | 0.1221529 | 0.2348558 | 0.004758049
2020-09-09 | LM-27B-71 | epithermal | sphalerite | 6265.246 | 404.0726 | 0.1501915 | 13208.28 | 1605.683 | 5.7466 | 18.0654 | 1.651766 | 0.01550521 | 1.135387 | 0.3954836 | 0.1127369 | 18120.39 | 2528.932 | 0.1613786 | 662512.9 | 12215.19 | 3.402579 | 2.19896 | 0.356348 | 0.03101474 | 2.267969 | 0.2017835 | 0.01822479 | 0.2885297 | 0.08707406 | 0.2885297 | n.a. |  |  | 0.5383983 | 0.03423399 | 0.4889877 | 3.056332 | 2.574562 | 0.6708387 | 2.202984 | 0.2370923 | 0.0137483 | 3035.299 | 146.6423 | 0.2604841 | 2.639963 | 0.3716721 | 0.005215718 | 6.418434 | 1.047197 | 0.1202148 | 0.7463279 | 0.1740428 | 0.01670646 | 0.2039238 | 0.1029993 | 0.2039238 | n.a. |  |  | 0.04332678 | 0.02161405 | 0.01590385 | n.a. |  |  | 0.05831888 | 0.03692871 | 0.007765102 | 8.011 | 0.6770983 | 0.02190498 | 0.004778795 | 0.003896091 | 1.808579e-06
2020-09-09 | LM-27B-74 | epithermal | sphalerite | 4627.233 | 165.0226 | 0.1176407 | 5549.154 | 616.0198 | 4.664195 | 11.44882 | 1.082967 | 0.01950129 | 1.463517 | 0.2572065 | 0.2330652 | 3882.952 | 649.0049 | 0.1431936 | 683149.8 | 7319.149 | 2.990285 | 6.663162 | 0.3811304 | 0.03190012 | 6.506515 | 0.3337577 | 0.02980629 | 0.338051 | 0.2221917 | 0.338051 | n.a. |  |  | 0.3421124 | 0.1844993 | 0.3421124 | 1.642322 | 1.383085 | 0.6026264 | 4.841387 | 1.006633 | 0.01107535 | 3447.577 | 49.0513 | 0.2973062 | 0.7696833 | 0.05900017 | 0.006278867 | 3.330643 | 0.4251221 | 0.06557751 | 0.02371081 | 0.01168237 | 0.02371081 | 0.2738279 | 0.1101407 | 0.2738279 | n.a. |  |  | 0.03314681 | 0.02736607 | 0.01281211 | n.a. |  |  | 0.003383653 | 0.003485778 | 0.003383653 | 0.4931039 | 0.03273271 | 0.01446526 | 0.01323472 | 0.01035529 | 0.009676013
2020-09-09 | LM-27B-60 | epithermal | sphalerite | 5991.118 | 389.3729 | 0.1473763 | 5317.222 | 308.6683 | 7.124637 | 53.6224 | 1.577314 | 0.02324301 | 2.137945 | 0.5253894 | 0.1635996 | 6826.299 | 240.6961 | 0.154534 | 669933.9 | 12211.32 | 4.217211 | 0.8582431 | 0.1124962 | 0.03624807 | 0.7027421 | 0.07235535 | 0.02774599 | 0.2932697 | 0.2275634 | 0.2932697 | n.a. |  |  | 0.3365311 | 0.322271 | 0.3365311 | 2.834165 | 2.103544 | 0.7779358 | 13.98755 | 1.009945 | 0.01790199 | 3108.871 | 34.27479 | 0.2549127 | 4.641292 | 0.4608874 | 0.01222364 | 2.281268 | 0.5309659 | 0.1094148 | 0.01791558 | 0.01827853 | 0.01791558 | 0.08453899 | 0.09339271 | 0.08453899 | n.a. |  |  | 0.01686585 | 0.01723398 | 0.00899787 | n.a. |  |  | 0.009019372 | 0.0002135944 | 0.009019372 | 0.604473 | 0.08813853 | 0.02740289 | 0.006531109 | 0.0001230085 | 0.006531109
2020-09-09 | LM-27B-62 | epithermal | sphalerite | 5306.132 | 139.2834 | 0.1521536 | 5290.845 | 273.1967 | 7.972842 | 59.28946 | 1.472369 | 0.02711449 | 1.957942 | 0.5064604 | 0.1433012 | 6772.091 | 859.9057 | 0.1332499 | 686349 | 14212.28 | 5.016702 | 1.250924 | 0.289146 | 0.02408451 | 1.075605 | 0.2902195 | 0.03615107 | 0.1837366 | 0.1162667 | 0.1837366 | n.a. |  |  | 0.5578273 | 0.2075109 | 0.5578273 | 3.610202 | 1.646141 | 0.7294571 | 12.83815 | 1.314002 | 0.01127095 | 3105.891 | 41.91313 | 0.4181706 | 7.909768 | 0.5523096 | 0.0128675 | 1.944663 | 0.9890873 | 0.113021 | 0.01755023 | 0.01786852 | 0.01755023 | 0.02942001 | 0.0831621 | 2.838545e-05 | n.a. |  |  | 0.01666686 | 0.01670025 | 0.01666686 | n.a. |  |  | 0.008066618 | 0.003817565 | 0.008066618 | 0.7795287 | 0.1038866 | 0.02549144 | 0.006158137 | 0.004183353 | 0.006158137
2020-09-09 | LM-27B-63 | epithermal | sphalerite | 3977.049 | 61.78246 | 0.1957672 | 5796.439 | 1003.331 | 8.495431 | 20.14968 | 0.66445 | 0.02722213 | 2.036716 | 0.7112297 | 0.1847858 | 5668.749 | 1374.488 | 0.2071741 | 672565.7 | 12709.41 | 5.520788 | 7.696322 | 0.5540619 | 0.02432959 | 7.497275 | 0.6507139 | 0.01597035 | 0.4114384 | 0.1937978 | 0.4114384 | n.a. |  |  | 0.5559046 | 0.3249849 | 0.5559046 | 1.574684 | 0.7294381 | 1.574684 | 5.497656 | 0.9993135 | 0.01572844 | 3079.928 | 84.26599 | 0.4112872 | 1.51754 | 0.1165996 | 0.009728583 | 20.11969 | 2.261345 | 0.1726346 | 0.3650192 | 0.116678 | 0.02930164 | 0.1769195 | 0.1767642 | 0.1118238 | n.a. |  |  | 0.03031242 | 0.03072893 | 3.80297e-06 | n.a. |  |  | 0.009517568 | 0.01064588 | 0.009517568 | 3.856565 | 1.859798 | 0.03797281 | 0.006718386 | 0.004179555 | 0.006718386
2020-09-09 | LM-27B-52 | epithermal | sphalerite | 4656.785 | 128.9739 | 0.1732438 | 4819.403 | 323.4315 | 2.634692 | 88.33412 | 3.452517 | 0.02183552 | 1.762794 | 0.5258863 | 0.2100914 | 2837.338 | 530.669 | 0.1779492 | 664388.5 | 23398.87 | 2.540533 | 0.4325527 | 0.1333814 | 0.0419165 | 0.165517 | 0.1061447 | 0.020148 | 0.5367175 | 0.07166797 | 0.5367175 | n.a. |  |  | 0.3487211 | 0.1475906 | 0.3487211 | 1.732966 | 1.344724 | 0.742418 | 3.318134 | 0.6203552 | 0.009681907 | 2926.959 | 107.997 | 0.3303894 | 2.598298 | 0.3110583 | 1.411334e-05 | 0.1912867 | 0.07392557 | 0.09929634 | 0.09036008 | 0.1348816 | 0.0118268 | 0.1411153 | 0.001428152 | 0.1411153 | n.a. |  |  | 0.02769299 | 0.03052766 | 0.01500105 | n.a. |  |  | 0.006196111 | 0.0002254071 | 0.006196111 | 1.084636 | 1.079946 | 0.03125851 | 0.004135084 | 0.006067941 | 0.004135084
2020-09-09 | LM-27B-53 | epithermal | sphalerite | 3393.246 | 54.78403 | 0.1571998 | 9056.153 | 540.4079 | 5.411648 | 58.24409 | 1.260546 | 0.02617379 | 2.283783 | 0.3135705 | 0.1862451 | 8708.646 | 748.1228 | 0.1142508 | 646590.3 | 13742.2 | 5.005077 | 8.13743 | 1.0428 | 0.0248808 | 7.542088 | 1.071935 | 0.03004353 | 0.4820086 | 0.2107797 | 0.4820086 | n.a. |  |  | 0.2339124 | 0.2034696 | 0.2339124 | 0.9706506 | 0.6763052 | 0.9706506 | 9.20474 | 1.452553 | 0.01432856 | 3115.352 | 38.8178 | 0.4125188 | 0.7208895 | 0.2224105 | 0.007767541 | 0.8289317 | 0.1341874 | 0.1060527 | 0.02441362 | 0.012975 | 0.02441362 | 0.1196396 | 0.1091838 | 0.1196396 | n.a. |  |  | 0.01654859 | 0.01088187 | 0.01654859 | n.a. |  |  | 0.006312109 | 0.003203577 | 0.006312109 | 0.3484307 | 0.05045258 | 0.0252879 | 0.006120843 | 0.003832349 | 0.006120843
2020-09-09 | LM-27B-54 | epithermal | sphalerite | 3190.982 | 116.5291 | 0.2045557 | 4642.459 | 440.1753 | 6.464917 | 90.11713 | 2.563734 | 0.02882689 | 1.415719 | 0.1277866 | 0.1674155 | 2542.823 | 583.1305 | 0.1364138 | 662794.4 | 3717.546 | 4.898654 | 0.9851006 | 0.1511893 | 0.02453252 | 0.694646 | 0.1868196 | 0.0363118 | 0.3743946 | 0.2493667 | 0.2507201 | n.a. |  |  | 0.4526371 | 0.3854845 | 0.4526371 | 3.008354 | 0.4625054 | 0.6336462 | 1.909666 | 0.3526129 | 0.01531606 | 2969.295 | 44.52511 | 0.3857398 | 4.388213 | 0.1219732 | 0.008628647 | 4.356578 | 2.087625 | 0.08601194 | 0.162552 | 0.06194425 | 0.02005956 | 6.264615e-05 | 0.001754767 | 6.264615e-05 | n.a. |  |  | 0.01291343 | 0.01853249 | 0.01291343 | n.a. |  |  | 0.005415989 | 0.004042834 | 0.005415989 | 1.380526 | 0.2305508 | 0.01952176 | 0.004775077 | 0.00791975 | 0.004775077
2020-09-09 | LM-27B-86 | epithermal | sphalerite | 2941.257 | 104.0821 | 0.1591543 | 4715.84 | 403.9886 | 5.499967 | 88.71417 | 2.370816 | 0.01983871 | 1.249386 | 0.175622 | 0.1343704 | 1897.311 | 444.9104 | 0.1666046 | 664220 | 11646.55 | 4.788805 | 1.484106 | 0.3765882 | 0.02138003 | 1.356753 | 0.3510561 | 0.02061445 | 0.380691 | 0.2334313 | 0.380691 | n.a. |  |  | 0.3476892 | 0.1934285 | 0.3476892 | 5.296572 | 1.364142 | 1.331847 | 1.46898 | 0.2309651 | 0.01136778 | 2971.891 | 40.43325 | 0.3287106 | 13.86463 | 3.994284 | 1.71511e-05 | 4.404713 | 0.8915504 | 0.08286221 | 0.1388058 | 0.03779529 | 0.01772968 | 0.09120194 | 0.07487025 | 0.09120194 | n.a. |  |  | 0.01311811 | 0.008270257 | 0.01311811 | n.a. |  |  | 0.006330058 | 0.003668375 | 0.006330058 | 1.568757 | 0.1672545 | 0.0179677 | 0.01124121 | 0.00916348 | 0.01124121
2020-09-09 | LM-27B-88 | epithermal | sphalerite | 2588.073 | 133.3599 | 0.2102146 | 4615.136 | 655.6509 | 6.517137 | 72.78466 | 3.310489 | 0.03556896 | 2.315435 | 0.4267441 | 0.243952 | 1600.724 | 827.1098 | 0.1459619 | 661439.4 | 9383.486 | 5.568678 | 0.5253336 | 0.1397524 | 0.02331899 | 0.2364125 | 0.04220316 | 0.02421421 | 0.3075993 | 0.1064188 | 0.3075993 | n.a. |  |  | 0.2914208 | 0.3545698 | 0.2914208 | 2.993262 | 0.9308198 | 0.9050868 | 2.12971 | 0.6990668 | 0.01021081 | 3017.908 | 68.89014 | 0.6862513 | 5.508984 | 0.2069261 | 0.007378332 | 0.9533269 | 0.1159577 | 0.09210029 | 0.04762025 | 0.03303021 | 0.01245277 | 0.2367178 | 0.0979255 | 0.2367178 | n.a. |  |  | 0.01571269 | 0.01531508 | 0.01571269 | n.a. |  |  | 0.005620012 | 0.0002543427 | 0.005620012 | 0.5235408 | 0.0660281 | 0.02550276 | 0.006658967 | 0.004134229 | 0.006658967
2020-06-09 | LM-29 | epithermal | sphalerite | n.a. |  |  | 1233.023 | 121.9242 | 21.98191 | 0.1914752 | 0.06808553 | 0.03177073 | 1.635995 | 0.5118408 | 0.3886598 | 374.7805 | 64.85188 | 0.9410119 | 887033.9 | 101951.5 | 4.641154 | n.a. |  |  | n.a. |  |  | n.a. |  |  | n.a. |  |  | 31.45446 | 7.837686 | 0.2940518 | 2.540985 | 1.238933 | 2.540985 | 0.9553604 | 0.2139746 | 0.05013555 | 2632.054 | 560.358 | 0.1986027 | n.a. |  |  | n.a. |  |  | 9.425092 | 2.584721 | 0.06756194 | 0.4908259 | 0.3786757 | 0.2920166 | n.a. |  |  | 0.03027631 | 0.02221299 | 0.03027631 | n.a. |  |  | 0.5023936 | 0.1239926 | 0.01156324 | 11.65637 | 2.895935 | 0.0830093 | 0.06481192 | 0.03958798 | 0.00662859
2020-09-09 | LM-29-94 | epithermal | sphalerite | 80.68376 | 3.38103 | 0.1673134 | 512.5965 | 19.71386 | 7.244859 | 0.0390909 | 0.02339629 | 0.01958331 | 0.3661385 | 0.2574246 | 0.1781474 | 156.7526 | 17.70941 | 0.1839362 | 692146.8 | 19935.25 | 2.741215 | 68.05846 | 8.050643 | 0.03102559 | 72.07195 | 7.437363 | 0.01978644 | 1.298455 | 0.5269058 | 0.2977939 | n.a. |  |  | 7.873651 | 1.210905 | 0.341246 | 1.094345 | 1.175389 | 1.094345 | 2.029504 | 0.2979191 | 0.01841084 | 2257.183 | 90.01757 | 0.2599759 | 0.01985962 | 0.01189141 | 6.909723e-06 | 0.1701622 | 0.06517217 | 0.1199832 | 3.703552 | 0.2710353 | 0.01704705 | 0.1237077 | 0.1543136 | 0.08722815 | n.a. |  |  | 0.02048607 | 0.02083237 | 0.01271047 | n.a. |  |  | 2.414959 | 0.3085889 | 0.007655035 | 4.287219 | 0.4955873 | 0.02256671 | 0.008336446 | 0.005184394 | 0.008336446
2020-09-09 | LM-29-99 | epithermal | sphalerite | 375.8148 | 15.51339 | 0.2003712 | 978.3042 | 23.01046 | 5.348759 | 0.1524574 | 0.04893915 | 0.01843399 | 0.892168 | 0.3322218 | 0.2117154 | 291.6003 | 17.01028 | 0.09798529 | 711812.6 | 22127.01 | 4.608061 | 58.16927 | 5.619533 | 0.0248906 | 59.12353 | 2.608531 | 0.03187007 | 3.609882 | 0.4832714 | 0.4098611 | n.a. |  |  | 29.90388 | 3.111018 | 0.5211291 | 1.457583 | 0.503703 | 1.457583 | 5.746204 | 0.6779677 | 0.01986846 | 2542.258 | 55.45415 | 0.3090958 | 0.03224503 | 0.02061676 | 0.003854623 | 0.6837835 | 0.2092706 | 0.1341098 | 10.74576 | 1.623154 | 0.01687583 | 0.2033125 | 0.002937299 | 0.2033125 | n.a. |  |  | 0.06849563 | 0.03146639 | 0.01613832 | n.a. |  |  | 1.132847 | 0.1821427 | 0.008256109 | 16.06221 | 1.945015 | 0.02608039 | 0.05121848 | 0.0280174 | 0.006564132
2020-09-09 | LM-29-97 | epithermal | sphalerite | 18.38779 | 0.7750351 | 0.1873887 | 280.6695 | 12.76824 | 2.773951 | 0.06614026 | 0.02468177 | 0.03067137 | 0.2460901 | 0.1960834 | 0.1853279 | 97.31799 | 6.692291 | 0.1988469 | 697739.8 | 23844.96 | 2.193772 | 34.76566 | 2.929126 | 0.03586732 | 35.73546 | 2.855458 | 0.02380886 | 0.7545246 | 0.1667573 | 0.3844948 | n.a. |  |  | 2.896274 | 0.6593445 | 0.3923316 | 0.719369 | 0.8413193 | 0.719369 | 0.9713441 | 0.1391505 | 0.01336252 | 2727.245 | 43.2688 | 0.1759696 | 0.0141628 | 0.01601482 | 0.009529854 | 0.9574444 | 0.2199781 | 0.1282834 | 4.055538 | 0.5406709 | 0.02796655 | 0.241328 | 0.003617779 | 0.241328 | n.a. |  |  | 0.01214259 | 0.01709711 | 4.830246e-05 | n.a. |  |  | 1.828926 | 0.1341743 | 0.005552118 | 6.364412 | 1.576672 | 0.03421127 | 0.01143658 | 0.009005926 | 0.01143658
2020-09-09 | LM-29-150 | epithermal | sphalerite | 1991.326 | 78.96124 | 0.2009826 | 1685.71 | 139.2172 | 8.268305 | 0.8204357 | 0.04638999 | 0.01543111 | 2.037462 | 0.3094414 | 0.1119612 | 92.60547 | 2.852659 | 0.09457049 | 718089.6 | 10885.91 | 4.205167 | 48.20955 | 1.227721 | 0.05799077 | 47.23988 | 1.712109 | 0.03143584 | 1.091646 | 0.503961 | 0.3599963 | n.a. |  |  | 0.7729594 | 1.086907 | 0.6041887 | 1.87811 | 1.280451 | 1.87811 | 0.24522 | 0.05017412 | 0.02797372 | 2235.182 | 59.65225 | 0.1122759 | 1.036255 | 0.2188755 | 3.103235e-05 | 0.1559465 | 0.1066524 | 0.1372251 | 0.4280152 | 0.3421617 | 0.02338473 | 0.139286 | 0.09310521 | 0.139286 | n.a. |  |  | 0.01965291 | 0.02116934 | 0.01965291 | n.a. |  |  | 0.04701678 | 0.0186856 | 0.007026348 | 2.376439 | 0.3165507 | 0.02306277 | 0.01271798 | 0.007726803 | 0.007258688
2020-09-09 | LM-29-148 | epithermal | sphalerite | 194.6035 | 19.49403 | 0.1836893 | 456.1904 | 18.34538 | 10.96729 | 0.05018643 | 0.01842522 | 0.01967723 | 0.7549451 | 0.3602806 | 0.2700326 | 54.0681 | 3.732234 | 0.1922444 | 740508.9 | 29922.19 | 4.582706 | 23.63495 | 1.498487 | 0.04219085 | 22.05057 | 0.9516693 | 0.06499344 | 0.3175154 | 0.3488432 | 0.3175154 | n.a. |  |  | 0.5560612 | 0.1212207 | 0.5560612 | 1.274402 | 0.7824722 | 1.274402 | 1.477361 | 0.3194458 | 0.02589991 | 2090.892 | 74.16494 | 0.3177371 | 0.01865794 | 0.009002063 | 0.006855795 | 0.4138671 | 0.1831928 | 0.1632979 | 0.01779039 | 0.01478488 | 0.01395554 | 0.1759109 | 0.2321643 | 0.1245625 | n.a. |  |  | 0.0155512 | 0.02166255 | 4.484637e-05 | n.a. |  |  | 1.235159 | 0.140053 | 0.00475082 | 4.449838 | 0.555818 | 0.02598191 | 0.01536867 | 0.01107242 | 0.01536867
2020-09-09 | LM-29-149 | epithermal | sphalerite | 1342.348 | 154.8951 | 0.1208827 | 1104.752 | 84.62629 | 8.09408 | 1.150327 | 0.4519254 | 0.04436402 | 0.8768132 | 0.2690741 | 0.2217281 | 150.5286 | 13.78703 | 0.1400623 | 696909.6 | 13053.01 | 5.743352 | 170.4819 | 18.88424 | 0.03701284 | 172.973 | 20.47494 | 0.0349557 | 1.466005 | 0.3650484 | 0.3912043 | n.a. |  |  | 0.3089464 | 0.2452906 | 0.3089464 | 1.562175 | 0.4891772 | 1.562175 | 1.214513 | 0.1788454 | 0.009522208 | 2067.928 | 34.52668 | 0.3449236 | 0.01970453 | 0.01048637 | 0.01328232 | 0.4033668 | 0.1148836 | 0.1619626 | 0.01466305 | 0.01579709 | 0.01158122 | 0.1033459 | 0.08281145 | 0.1033459 | n.a. |  |  | 0.01756841 | 0.0003658875 | 0.01756841 | n.a. |  |  | 1.016155 | 0.3650091 | 0.01260911 | 0.704837 | 0.09731954 | 0.02721498 | 0.005532938 | 0.009289765 | 0.005532938
2020-09-09 | LM-29-125 | epithermal | sphalerite | 37.17251 | 3.277206 | 0.1609494 | 311.1131 | 20.41682 | 5.66097 | 0.2291273 | 0.08384015 | 0.02250268 | 0.2113879 | 0.1701395 | 0.2042043 | 115.3887 | 9.43216 | 0.1280624 | 701654.7 | 13884.67 | 3.506459 | 21.1554 | 2.612407 | 0.05360818 | 21.74985 | 2.953293 | 0.03598073 | 0.3952367 | 0.3378714 | 0.3444397 | n.a. |  |  | 0.7036375 | 0.3190483 | 0.532861 | 1.27227 | 0.7400544 | 1.27227 | 0.6410801 | 0.1132119 | 0.02895993 | 3580.806 | 55.33094 | 0.4550266 | 0.1112742 | 0.03908437 | 0.006650544 | 2.343964 | 0.4710123 | 0.1441988 | 0.8165922 | 0.2302559 | 0.02718724 | 0.1015933 | 0.09423736 | 0.1015933 | n.a. |  |  | 0.01475747 | 0.006384192 | 0.01475747 | n.a. |  |  | 0.03296075 | 0.02305427 | 0.01373053 | 0.9486701 | 0.1000993 | 0.02346198 | 0.01739263 | 0.0136695 | 0.009191554
2020-09-09 | LM-29-126 | epithermal | sphalerite | 23.2018 | 0.9499488 | 0.2141601 | 258.9764 | 14.0134 | 7.850081 | 0.04342611 | 0.03318513 | 0.03829495 | 0.2591954 | 0.18127 | 0.2591954 | 108.6937 | 43.62428 | 0.2292831 | 716549.9 | 21463.5 | 4.869502 | 52.14804 | 19.43794 | 0.0398788 | 52.71543 | 20.02574 | 0.0352873 | 1.271118 | 0.5088202 | 0.5606262 | n.a. |  |  | 3.029667 | 1.887692 | 0.3382331 | 1.461721 | 0.5239542 | 1.461721 | 0.6694355 | 0.3873392 | 0.03136956 | 2576.734 | 60.53823 | 0.6889512 | 0.04364517 | 0.02942601 | 0.01391159 | 1.271339 | 0.09598737 | 0.1302759 | 1.551477 | 1.216967 | 0.02316246 | 0.1562447 | 0.09414815 | 0.1562447 | n.a. |  |  | 0.02202574 | 0.01329806 | 0.02202574 | n.a. |  |  | 0.3887697 | 0.08695787 | 0.01575008 | 1.773192 | 0.886086 | 0.03068329 | 0.01015752 | 0.0101719 | 0.006147318
2020-09-09 | LM-29-127 | epithermal | sphalerite | 155.6922 | 5.274215 | 0.2785909 | 492.7875 | 22.00151 | 10.87394 | 0.03311386 | 0.0126387 | 0.03311386 | 0.5940504 | 0.3961778 | 0.184891 | 176.9995 | 31.32434 | 0.2563028 | 700980 | 15031.04 | 3.571722 | 51.99133 | 4.602264 | 0.02323069 | 52.47656 | 6.236977 | 0.03377754 | 1.997507 | 1.146887 | 0.3754369 | n.a. |  |  | 11.69276 | 4.041198 | 0.5892395 | 1.515363 | 0.7390191 | 1.515363 | 1.442109 | 0.2864475 | 0.01822114 | 2237.032 | 43.65443 | 0.4827043 | 0.01334444 | 0.01222361 | 0.01330391 | 0.2717368 | 0.2056004 | 0.1741316 | 3.98109 | 0.7942296 | 0.02513063 | 1.467778e-05 | 0.001993685 | 1.467778e-05 | n.a. |  |  | 0.02518282 | 0.03852936 | 0.02107108 | n.a. |  |  | 0.840873 | 0.08617235 | 0.01139343 | 12.31684 | 9.93298 | 0.02298265 | 0.05485698 | 0.02423728 | 0.005883959
2020-06-09 | LM-33b | epithermal | sphalerite | n.a. |  |  | 1922.409 | 236.2929 | 25.82768 | 1.571769 | 0.211449 | 0.06198288 | 1.178835 | 0.3226956 | 0.3463952 | 34.4594 | 3.185797 | 0.5938265 | 843501.8 | 53384.73 | 5.209839 | n.a. |  |  | n.a. |  |  | n.a. |  |  | n.a. |  |  | 0.5334247 | 0.1823428 | 0.5334247 | 5.161635 | 2.57908 | 2.111542 | 0.1819183 | 0.04924796 | 0.04305274 | 4339.314 | 337.7911 | 0.2124562 | n.a. |  |  | n.a. |  |  | 0.06258636 | 0.06769661 | 0.06258636 | 0.3733845 | 0.1644093 | 0.3733845 | n.a. |  |  | 0.02508094 | 0.01427912 | 0.02508094 | n.a. |  |  | 0.0180776 | 0.009370339 | 0.0180776 | 0.2940865 | 0.2152084 | 0.2940865 | 0.01118914 | 0.006633843 | 0.01118914
2020-06-09 | LM-33b | epithermal | sphalerite | n.a. |  |  | 1897.939 | 195.9979 | 32.19659 | 0.492176 | 0.08202167 | 0.0534103 | 0.576538 | 0.3701935 | 0.2582905 | 29.35047 | 3.028472 | 0.7184679 | 857486.6 | 60321.35 | 5.419819 | n.a. |  |  | n.a. |  |  | n.a. |  |  | n.a. |  |  | 0.4994549 | 0.3810991 | 0.4994549 | 2.71521 | 2.054251 | 2.71521 | 0.219801 | 0.05306932 | 0.05062173 | 4544.073 | 430.3589 | 0.2898779 | n.a. |  |  | n.a. |  |  | 0.1568972 | 0.176481 | 0.1109833 | 0.3155253 | 0.2733013 | 0.3155253 | n.a. |  |  | 0.03914753 | 0.02009459 | 0.03914753 | n.a. |  |  | 0.01703227 | 0.01204562 | 0.01657155 | 1.039496 | 0.2689864 | 0.2526388 | 0.01247473 | 0.008949335 | 0.01247473
2020-06-09 | LM-33b | epithermal | sphalerite | n.a. |  |  | 5002.873 | 636.7831 | 19.34874 | 6.200374 | 0.7699568 | 0.06629707 | 0.7851257 | 0.3348281 | 0.2555937 | 2853.967 | 3163.635 | 0.7516034 | 834856 | 69684.89 | 4.205044 | n.a. |  |  | n.a. |  |  | n.a. |  |  | n.a. |  |  | 168.7335 | 207.6825 | 0.4781952 | 3.710836 | 1.43296 | 1.859048 | 234.2735 | 312.7628 | 0.02960304 | 4252.513 | 404.1648 | 0.1788338 | n.a. |  |  | n.a. |  |  | 2048.815 | 2987.473 | 0.08308447 | 0.6360125 | 0.7435046 | 0.5200213 | n.a. |  |  | 0.1237179 | 0.1865031 | 0.03851939 | n.a. |  |  | 0.01457537 | 0.007458051 | 0.01457537 | 4.671206 | 3.346313 | 0.1673357 | 0.06337393 | 0.07752057 | 0.0108719
2020-06-09 | LM-33a | epithermal | sphalerite | n.a. |  |  | 7311.018 | 1087.584 | 22.89419 | 45.78048 | 3.074237 | 0.051529 | 0.8523188 | 0.2944554 | 0.286745 | 1906.163 | 1021.817 | 0.714614 | 808592.7 | 65317.67 | 4.276033 | n.a. |  |  | n.a. |  |  | n.a. |  |  | n.a. |  |  | 0.6031379 | 0.2703055 | 0.6031379 | 4.423137 | 1.332739 | 4.423137 | 4.05948 | 0.734493 | 0.03482739 | 4047.655 | 319.5746 | 0.1611778 | n.a. |  |  | n.a. |  |  | 0.07958315 | 0.04020544 | 0.07958315 | 0.2480941 | 0.1576899 | 0.2480941 | n.a. |  |  | 0.03306836 | 0.03454117 | 0.01459555 | n.a. |  |  | 0.007969398 | 0.008104089 | 0.007969398 | 2.238609 | 0.7065194 | 0.2015189 | 0.01380899 | 0.01077516 | 0.01380899
2020-06-09 | LM-33a | epithermal | sphalerite | n.a. |  |  | 7532.711 | 1422.305 | 17.13229 | 55.76083 | 5.658426 | 0.06892292 | 1.108128 | 0.3457244 | 0.4637895 | 3089.572 | 783.9378 | 0.7286567 | 791526.9 | 79959.61 | 6.605621 | n.a. |  |  | n.a. |  |  | n.a. |  |  | n.a. |  |  | 0.5343075 | 0.4024668 | 0.5343075 | 3.670858 | 2.053833 | 2.903509 | 7.478187 | 1.097941 | 0.03166444 | 4069.588 | 450.0179 | 0.1527557 | n.a. |  |  | n.a. |  |  | 3.885833 | 1.912909 | 0.071105 | 0.5312963 | 0.2743911 | 0.5312963 | n.a. |  |  | 0.03651863 | 0.01914073 | 0.03651863 | n.a. |  |  | 0.01564039 | 0.009879263 | 0.01564039 | 3.253887 | 1.669696 | 0.1526974 | 0.01129252 | 0.01967099 | 0.01129252
2020-06-09 | LM-33a | epithermal | sphalerite | n.a. |  |  | 1777.252 | 184.2378 | 17.54302 | 0.1977994 | 0.04599091 | 0.0370237 | 0.5311636 | 0.4440402 | 0.5311636 | 59.10563 | 6.045352 | 0.6707264 | 868629.5 | 49179.15 | 3.887563 | n.a. |  |  | n.a. |  |  | n.a. |  |  | n.a. |  |  | 5.098153 | 1.478804 | 0.5818861 | 2.827729 | 1.890277 | 2.827729 | 0.2658933 | 0.06208016 | 0.03572898 | 4184.151 | 220.3338 | 0.225007 | n.a. |  |  | n.a. |  |  | 1.544348 | 0.5776423 | 0.1135165 | 0.3783552 | 0.2281452 | 0.3783552 | n.a. |  |  | 0.02521097 | 0.01687888 | 0.02521097 | n.a. |  |  | 0.01923543 | 0.009423083 | 0.009744186 | 0.6692502 | 0.1404461 | 0.1965787 | 0.01340511 | 0.007975831 | 0.01340511
2020-09-09 | LM-33a-251 | epithermal | sphalerite | 4176.219 | 103.0943 | 0.1938816 | 6509.121 | 686.4744 | 6.017782 | 40.16346 | 0.9640576 | 0.02634744 | 1.397418 | 0.3496315 | 0.1526544 | 2790.341 | 971.8075 | 0.1618039 | 696761.9 | 16087.92 | 2.221574 | 2.910839 | 0.5824998 | 0.02330676 | 2.486135 | 0.6910133 | 0.03408335 | 0.3060021 | 0.188769 | 0.3060021 | n.a. |  |  | 0.2812415 | 0.1569447 | 0.2812415 | 0.8861364 | 0.5925679 | 0.8861364 | 8.234305 | 0.9207469 | 0.01376799 | 2880.145 | 60.254 | 0.1803262 | 0.2471475 | 0.04266805 | 0.004706616 | 2.76296 | 0.6127808 | 0.09636447 | 1.509087 | 0.2008118 | 0.01917443 | 0.1138624 | 0.08941388 | 0.1138624 | n.a. |  |  | 0.04297473 | 0.03476278 | 3.594647e-05 | n.a. |  |  | 0.005733 | 0.005261478 | 0.005733 | 17.9407 | 1.360479 | 0.02576106 | 0.01080487 | 0.006875061 | 0.004498166
2020-09-09 | LM-33a-254 | epithermal | sphalerite | 2710.411 | 72.0128 | 0.18812 | 6615.571 | 521.3399 | 5.470105 | 9.667129 | 0.610187 | 0.01851902 | 1.099866 | 0.1881139 | 0.1444584 | 3358.006 | 825.018 | 0.08829034 | 704159 | 6790.386 | 2.264606 | 3.398762 | 0.2046276 | 0.03643985 | 3.241887 | 0.320237 | 0.0384858 | 0.3476599 | 0.1768584 | 0.3476599 | n.a. |  |  | 0.3555887 | 0.1920139 | 0.3555887 | 1.249058 | 0.7282661 | 1.249058 | 5.237718 | 0.5093511 | 0.007903656 | 2956.137 | 68.08852 | 0.09126139 | 0.8044209 | 0.1847147 | 0.01107051 | 2.400775 | 0.1796238 | 0.07759051 | 0.08987794 | 0.05282334 | 0.01783235 | 0.1158517 | 0.002518593 | 0.1158517 | n.a. |  |  | 0.01830372 | 0.01623728 | 0.009218515 | n.a. |  |  | 0.004453141 | 0.002805365 | 0.004453141 | 7.085105 | 0.7608091 | 0.01873406 | 0.0150227 | 0.01808412 | 1.368881e-05
2020-09-09 | LM-33a-262 | epithermal | sphalerite | 4721.496 | 365.2959 | 0.1451264 | 4258.508 | 151.3385 | 5.710491 | 10.84772 | 0.5252152 | 0.02524529 | 1.309528 | 0.1775272 | 0.1111682 | 1023.246 | 555.8807 | 0.1440883 | 712354.9 | 12053.8 | 3.560042 | 4.944205 | 0.53611 | 0.02143513 | 4.754254 | 0.6392091 | 0.01971969 | 0.264465 | 0.1048055 | 0.264465 | n.a. |  |  | 0.3037286 | 0.1980144 | 0.2544406 | 3.466497 | 0.9946045 | 0.5909183 | 4.113472 | 0.9670048 | 0.01669201 | 3155.478 | 51.83647 | 0.1925933 | 3.130427 | 0.2385568 | 0.009097162 | 3.103821 | 0.4488888 | 0.1154092 | 0.2395637 | 0.1547876 | 0.02807169 | 0.4625751 | 0.5877018 | 0.1872785 | n.a. |  |  | 0.01942487 | 0.02844757 | 0.01942487 | n.a. |  |  | 0.004128033 | 0.005917074 | 0.004128033 | 8.614649 | 6.659062 | 0.02094665 | 0.01465021 | 0.01179498 | 0.007147782
2020-09-09 | LM-33a-263 | epithermal | sphalerite | 4159.745 | 82.16768 | 0.161323 | 2768.169 | 121.063 | 4.78717 | 1.51061 | 0.1176301 | 0.01868834 | 1.148502 | 0.1379696 | 0.1338838 | 194.1426 | 160.11 | 0.1053453 | 711201.6 | 26327.04 | 2.230797 | 13.47022 | 1.047908 | 0.0259648 | 13.64942 | 0.8159272 | 0.02965772 | 0.3714896 | 0.2219039 | 0.3714896 | n.a. |  |  | 0.3576401 | 0.2191958 | 0.3576401 | 1.102662 | 1.03698 | 1.102662 | 2.650557 | 0.7113956 | 0.01527848 | 2888.395 | 156.5632 | 0.1823111 | 7.486172 | 0.2832345 | 0.7390898 | 5.358057 | 0.5185916 | 1.618 | 0.3212777 | 0.1775138 | 0.2996961 | 0.07164319 | 0.07536994 | 0.07164319 | n.a. |  |  | 0.02570155 | 0.02353227 | 0.01934875 | n.a. |  |  | 0.01345227 | 0.007046044 | 0.00899366 | 1.531443 | 0.4355498 | 1.075639 | 0.009124611 | 0.003370152 | 0.009124611
2020-09-09 | LM-33a-275 | epithermal | sphalerite | 5731.932 | 239.2358 | 0.1195091 | 2203.743 | 165.3003 | 5.788083 | 5.373343 | 0.7370973 | 0.02664476 | 1.869886 | 0.3320001 | 0.09352234 | 25.87338 | 0.7322284 | 0.09534007 | 720894.7 | 7996.771 | 2.683598 | 8.683461 | 0.7836662 | 0.03972417 | 8.443898 | 0.5736735 | 0.03000749 | 0.2929342 | 0.1985356 | 0.2929342 | n.a. |  |  | 0.3968854 | 0.2260096 | 0.3968854 | 2.517947 | 0.7164586 | 1.278758 | 0.1837396 | 0.1104117 | 0.02908879 | 3207.137 | 80.80164 | 0.1428511 | 1.344691 | 0.190773 | 8.763352e-06 | 0.6140619 | 0.2284186 | 0.1313267 | 0.04939126 | 0.02552515 | 0.04939126 | 0.09893989 | 0.002346795 | 0.09893989 | n.a. |  |  | 0.01796096 | 0.009306511 | 0.01796096 | n.a. |  |  | 0.00800061 | 0.003777146 | 0.00800061 | 2.227001 | 0.0787403 | 2.227001 | 0.006605018 | 0.005479776 | 0.006605018
2020-09-09 | LM-33a306 | epithermal | sphalerite | 5348.692 | 205.7664 | 0.1277773 | 1728.616 | 70.07269 | 5.299303 | 5.090176 | 0.6621407 | 0.02227724 | 3.138389 | 0.3270328 | 0.1633311 | 26.27383 | 3.804739 | 0.1480512 | 682682.8 | 20019.72 | 2.595321 | 6.700846 | 1.529127 | 0.03864901 | 6.430628 | 1.458524 | 0.01763193 | 0.2446079 | 0.180725 | 0.2446079 | n.a. |  |  | 0.3479585 | 0.3035651 | 0.3479585 | 3.052125 | 1.296054 | 1.089221 | 0.2099822 | 0.0842163 | 0.007091526 | 3246.404 | 43.48759 | 0.1967651 | 2.754044 | 0.2591711 | 0.03783258 | 3.296148 | 1.51934 | 3.296148 | 0.2269501 | 0.3686322 | 0.02156393 | 0.07682964 | 0.08468643 | 0.07682964 | n.a. |  |  | 0.01650272 | 0.009281175 | 0.01650272 | n.a. |  |  | 0.006308112 | 0.00596171 | 0.002950511 | 1.41144 | 0.9079789 | 1.41144 | 0.007016079 | 0.007184989 | 0.007016079
2020-09-09 | LM-33a-302 | epithermal | sphalerite | 2636.597 | 538.5908 | 0.3808917 | 4622.647 | 429.103 | 6.120952 | 7.947875 | 1.01645 | 0.02864861 | 0.4471068 | 0.3678546 | 0.4471068 | 5822.969 | 398.3379 | 0.2262816 | 665333 | 41076.36 | 6.021841 | 4.860588 | 0.6991541 | 0.04434419 | 4.706336 | 0.9695042 | 0.06476777 | 0.5115426 | 0.2303937 | 0.5115426 | n.a. |  |  | 0.6396918 | 0.4686507 | 0.6396918 | 2.317785 | 3.161704 | 2.317785 | 9.669711 | 1.732375 | 0.04117113 | 3188.24 | 124.4511 | 0.4302156 | 3.622047 | 0.2160686 | 0.01053772 | 4.533395 | 3.060465 | 0.1775937 | 0.9256069 | 0.2970619 | 0.0001979362 | 0.3763953 | 0.006603322 | 0.3763953 | n.a. |  |  | 0.0403507 | 0.06177135 | 0.02748294 | n.a. |  |  | 0.01564273 | 0.009612366 | 0.01564273 | 18.18552 | 9.067646 | 0.05077609 | 0.01700692 | 0.009957396 | 0.01700692
2020-09-09 | LM-64-75 | epithermal | sphalerite | 2724.983 | 63.24518 | 0.4318687 | 3937.727 | 586.5913 | 12.91227 | 3.711667 | 0.5877509 | 0.0386439 | 0.6327568 | 0.2660958 | 0.2432557 | 2027.328 | 1148.482 | 0.2555606 | 642337.1 | 7807.864 | 8.445231 | 6.274212 | 0.1697003 | 0.0484169 | 5.970182 | 0.7104046 | 0.07086273 | 0.6355114 | 0.2712672 | 0.6355114 | n.a. |  |  | 0.8079329 | 0.560675 | 0.8079329 | 7.478332 | 2.48598 | 1.584442 | 1.62335 | 0.2418781 | 0.02542431 | 3160.393 | 54.08186 | 0.6027047 | 549.867 | 56.73541 | 0.01674587 | 72.07224 | 6.157157 | 0.1392856 | 0.03083887 | 0.0236256 | 0.03083887 | 0.2760924 | 0.005771351 | 0.2760924 | n.a. |  |  | 0.02933305 | 0.02569846 | 0.02933305 | n.a. |  |  | 0.01159893 | 0.008819891 | 0.01159893 | 0.3098595 | 0.1697243 | 0.0391393 | 0.01391527 | 0.002359818 | 0.006766967
2020-09-09 | LM-64-76 | epithermal | sphalerite | 2305.562 | 155.9312 | 0.2791256 | 3818.03 | 964.023 | 9.066703 | 4.57492 | 0.4263752 | 0.05479222 | 0.4060317 | 0.4305254 | 0.4060317 | 801.2633 | 804.1036 | 0.2445829 | 640220.5 | 23573.59 | 11.65991 | 6.436666 | 0.8617979 | 0.06938693 | 5.74346 | 1.120359 | 0.0518658 | 0.5526753 | 0.3462836 | 0.5526753 | n.a. |  |  | 0.4787191 | 0.8289386 | 0.4724512 | 5.790192 | 2.886459 | 2.402551 | 1.467067 | 0.3256548 | 1.864983e-05 | 3141.174 | 35.6702 | 0.7234437 | 341.8303 | 11.4735 | 0.01042594 | 138.656 | 36.03011 | 0.09755059 | 0.2100813 | 0.1288249 | 0.03949921 | 0.1886148 | 0.2211754 | 0.1886148 | n.a. |  |  | 0.0388849 | 0.03833289 | 0.03193218 | n.a. |  |  | 0.009738886 | 0.000604901 | 0.009738886 | 2.548072 | 0.9321256 | 0.0545979 | 0.331206 | 0.1336719 | 0.01007281
2020-09-09 | LM-64-78 | epithermal | sphalerite | 4426.85 | 109.7698 | 0.3307148 | 3190.847 | 1053.098 | 11.61879 | 0.7533637 | 0.1229105 | 0.05892552 | 1.11959 | 0.9680235 | 0.3239233 | 2735.335 | 2164.12 | 0.3006414 | 646764.2 | 5324.916 | 8.420908 | 0.7536409 | 0.2879963 | 0.06152838 | 0.6296774 | 0.2191726 | 0.05430466 | 0.4929548 | 0.3668243 | 0.4929548 | n.a. |  |  | 0.8441284 | 0.4723608 | 0.8441284 | 5.247813 | 2.864878 | 1.7985 | 7.502115 | 9.476875 | 0.02424169 | 3106.85 | 56.32368 | 0.5968077 | 66.60385 | 2.851461 | 0.02203998 | 0.3045763 | 0.2840659 | 0.2312022 | 0.5271365 | 0.1176858 | 0.06956651 | 0.5979905 | 0.2991375 | 0.5979905 | n.a. |  |  | 0.04907004 | 0.02876815 | 0.04907004 | n.a. |  |  | 0.02113711 | 0.02639267 | 0.02113711 | 4.478091 | 0.89509 | 0.02814397 | 0.9708465 | 0.1560677 | 0.007595352
2020-12-02 | LM-JB-08-12 | epithermal | chalcopyrite | 44.50416 | 13.21512 | 2.240574 | 253870.1 | 58540.2 | 70.31547 | 1.57521 | 0.9960011 | 0.5037165 | 17.59689 | 10.10907 | 2.509804 | 304771.3 | 40751.88 | 2.580728 | 29.50139 | 17.36928 | 6.388167 | 2.392907 | 0.9397052 | 0.3041648 | 2.213154 | 1.091903 | 0.1771888 | 3.235692 | 1.981303 | 3.235692 | 1.497249 | 0.7887302 | 1.497249 | 1.898569 | 1.125012 | 1.421594 | 45.23345 | 24.92178 | 10.57865 | 1.114952 | 0.4224905 | 0.2038754 | 2.050947 | 1.562262 | 1.642911 | 0.3891435 | 0.1485547 | 0.00357804 | 1.174536 | 0.6022564 | 1.174536 | 1.186781 | 0.697865 | 0.7817655 | 0.7489792 | 1.83489 | 0.0302727 | 0.4923435 | 0.2419051 | 0.4923435 | 0.4304469 | 0.1011419 | 0.4304469 | 1.856636 | 0.8565087 | 1.856636 | 0.8092594 | 0.5471883 | 0.1103034 | 35.8681 | 23.04181 | 0.1732876 | 31.08549 | 19.75904 | 0.1278488
2020-12-02 | LM-JB-7D-02 | epithermal | chalcopyrite | 11.82494 | 0.6957427 | 1.476192 | 333616.7 | 44694 | 33.02107 | 0.1213108 | 0.1219257 | 0.1213108 | 1.559456 | 0.7663551 | 1.559456 | 331221.1 | 19931.11 | 1.079485 | 116.9021 | 37.86803 | 5.450505 | 0.2924899 | 0.252339 | 0.1987911 | 0.1426596 | 0.1371606 | 0.1426596 | 2.262818 | 0.5429852 | 2.262818 | 0.525717 | 0.5124268 | 0.525717 | 0.8821234 | 0.511123 | 0.8821234 | 7.436317 | 6.59242 | 4.613004 | 44.28223 | 8.838862 | 0.1341766 | 0.5950103 | 0.9533321 | 0.5950103 | 5.029497 | 0.8873611 | 0.03408088 | 0.3308251 | 0.2300669 | 0.3308251 | 0.2053441 | 0.20553 | 0.2053441 | 0.9818298 | 0.1043406 | 0.9818298 | 0.07085887 | 0.1428372 | 0.003800462 | 0.4079833 | 0.1373839 | 0.07803879 | 0.7171414 | 0.5156498 | 0.7171414 | 0.05991775 | 0.07163129 | 0.05991775 | 12.21168 | 10.85531 | 0.1056473 | 0.05505106 | 0.0461378 | 0.05505106
2020-12-02 | LM-JB-7D-07 | epithermal | chalcopyrite | 11.86163 | 1.978705 | 2.208961 | 289096.7 | 50526.4 | 59.24399 | 0.2375189 | 0.1240011 | 0.2375189 | 1.559556 | 1.283727 | 1.559556 | 337939 | 33166.67 | 1.442153 | 194.5587 | 69.48706 | 4.981665 | 0.3844189 | 0.2831916 | 0.3844189 | 0.5317835 | 0.6302386 | 0.2776295 | 2.619556 | 2.970267 | 2.619556 | 1.023241 | 0.8857009 | 1.023241 | 1.878776 | 0.9661028 | 1.878776 | 25.72944 | 12.65513 | 5.176874 | 1.394273 | 1.779416 | 0.08218444 | 3.022821 | 2.669563 | 1.803425 | 62.45193 | 5.528769 | 0.1250177 | 0.8465414 | 0.8600007 | 0.3255106 | 1.545725 | 0.8981094 | 0.15773 | 0.8641725 | 1.007041 | 0.773531 | 0.191249 | 0.179085 | 0.191249 | 0.1707531 | 0.07905619 | 0.1707531 | 1.168725 | 0.8539497 | 1.168725 | 0.09697037 | 0.1186628 | 0.07956107 | 14.03889 | 5.857966 | 0.1113582 | 0.07872358 | 0.1315672 | 0.07549847
2020-12-02 | LM-JB-7D-18 | epithermal | chalcopyrite | 12.87657 | 1.024087 | 1.399046 | 378311.1 | 32077.88 | 28.66692 | 0.2413279 | 0.2833371 | 0.2413279 | 1.059526 | 0.5218469 | 1.059526 | 354352.4 | 32173.92 | 1.010288 | 125.8425 | 87.8394 | 7.025205 | 2.448644 | 0.9656091 | 0.1987416 | 2.285921 | 0.8818942 | 0.2535422 | 2.572915 | 2.102512 | 2.572915 | 0.6695233 | 0.5873477 | 0.6695233 | 1.096193 | 0.7799416 | 1.096193 | 70.90514 | 24.07819 | 5.299228 | 17.18532 | 18.92957 | 0.2166495 | 2.632958 | 1.953162 | 1.286829 | 63.59629 | 6.463382 | 0.05070415 | 2.249188 | 1.561887 | 0.7271925 | 4.032028 | 0.8893374 | 0.2204663 | 1.703185 | 0.6664876 | 1.703185 | 0.3593636 | 0.01486766 | 0.3593636 | 0.1326273 | 0.1373344 | 0.1326273 | 1.174605 | 0.9104814 | 1.174605 | 0.06252344 | 0.03155184 | 0.06252344 | 579.9227 | 1145.86 | 0.09830588 | 0.1437064 | 0.1013292 | 0.06937346
2020-12-02 | LM-JB-7A-02 | epithermal | chalcopyrite | 12.95074 | 2.872219 | 1.140831 | 285629 | 61406.25 | 31.58229 | 0.1845025 | 0.06655802 | 0.1845025 | 1.584431 | 1.075934 | 1.584431 | 306005.5 | 49382.85 | 1.017279 | 95.4911 | 36.42671 | 7.856239 | 0.2402109 | 0.3248599 | 0.170866 | 0.1285102 | 0.2291403 | 0.1285102 | 2.696037 | 1.573871 | 1.611196 | 0.8729407 | 0.1951844 | 0.5151648 | 5.784271 | 6.241693 | 1.085758 | 7.456441 | 3.293474 | 7.456441 | 18.95199 | 8.982993 | 0.08558588 | 0.9399946 | 0.7754012 | 0.6538926 | 0.5272358 | 0.253745 | 0.02279162 | 0.4033709 | 0.3067911 | 0.4033709 | 5.080193 | 3.389982 | 0.267548 | 0.8797516 | 0.9684859 | 0.8797516 | 0.2484179 | 0.08473793 | 0.2484179 | 0.06548452 | 0.003495089 | 0.06548452 | 1.012982 | 1.108953 | 1.012982 | 0.07643065 | 0.1027981 | 0.07643065 | 8.080164 | 3.848416 | 0.1636892 | 0.05775425 | 0.02041254 | 0.05775425
2020-12-02 | LM--JB-7A-03 | epithermal | chalcopyrite | 12.65504 | 1.011219 | 1.212222 | 294998.2 | 33461.89 | 51.48509 | 0.2635556 | 0.1239554 | 0.2635556 | 1.843674 | 1.083397 | 1.843674 | 305190.4 | 40751.79 | 1.145109 | 105.694 | 39.16736 | 4.053801 | 0.3458921 | 0.1805208 | 0.3458921 | 0.2771924 | 0.3685815 | 0.2771924 | 3.395325 | 2.131308 | 3.395325 | 0.6486907 | 0.4339232 | 0.6486907 | 2.959629 | 3.630319 | 1.714682 | 9.426822 | 4.416348 | 9.426822 | 69.16372 | 47.50616 | 0.123952 | 1.222251 | 0.782756 | 1.222251 | 0.3490962 | 0.2153879 | 0.02767039 | 0.441824 | 0.1647814 | 0.441824 | 0.991861 | 1.222105 | 0.397749 | 0.7920362143 | 1.066534 | 0.7920362143 | 0.1634928 | 0.3468013 | 0.003379764 | 0.07997011 | 0.08838374 | 0.07997011 | 1.004278 | 1.294161 | 1.004278 | 0.0770848 | 0.02990252 | 0.0770848 | 1.0629 | 0.8598549 | 0.1508584 | 0.05128622 | 0.03908267 | 0.05128622
2020-06-09 | LM-33b_X_66 | epithermal | chalcopyrite | n.a. |  |  | 169528 | 38781.82 | 61.7016 | 0.1184563 | 0.09837747 | 0.1184563 | 0.7790855 | 0.3957335 | 0.7790855 | 212229 | 36274.16 | 1.085118 | 159.0544 | 108.8453 | 8.155551 | n.a. |  |  | n.a. |  |  | n.a. |  |  | n.a. |  |  | 0.8948744 | 0.7626545 | 0.8948744 | 9.793941 | 7.567421 | 5.293097 | 29.17641 | 2.283939 | 0.08953831 | 1.158142 | 0.6596757 | 0.6374489 | n.a. |  |  | n.a. |  |  | 0.503581 | 0.2368338 | 0.1354651 | 0.8675172 | 0.446919 | 0.8675172 | n.a. |  |  | 0.04954815 | 0.05042627 | 0.04954815 | n.a. |  |  | 0.02165384 | 0.02102845 | 0.02165384 | 1.363909 | 0.4892259 | 0.3453906 | 0.03129895 | 0.0184764 | 0.03129895
2020-06-09 | LM-33b_III_173 | epithermal | chalcopyrite | n.a. |  |  | 219150.8 | 41893.69 | 41.75628 | 0.1071139 | 0.04119476 | 0.1071139 | 0.5859587 | 0.5157891 | 0.5859587 | 249723.9 | 33893.71 | 1.164465 | 381.2641 | 204.3653 | 5.690442 | n.a. |  |  | n.a. |  |  | n.a. |  |  | n.a. |  |  | 0.9973786 | 0.6184203 | 0.9973786 | 5.862066 | 4.341393 | 5.862066 | 53.78817 | 4.992574 | 0.04890236 | 3.677242 | 1.911443 | 0.62236 | n.a. |  |  | n.a. |  |  | 0.2604842 | 0.1434303 | 0.1731607 | 0.4431664 | 0.5627156 | 0.4431664 | n.a. |  |  | 0.0772271 | 0.070617 | 0.0772271 | n.a. |  |  | 0.02720759 | 0.01534646 | 0.02720759 | 0.4330634 | 0.1812091 | 0.2559543 | 0.01852534 | 0.008312654 | 0.01852534
2020-06-09 | LM-33b_III_174 | epithermal | chalcopyrite | n.a. |  |  | 224132.4 | 34837.15 | 21.87738 | 0.08069211 | 0.06575891 | 0.08069211 | 0.9188667 | 0.4479793 | 0.9188667 | 289209 | 74342.53 | 1.471287 | 1069.908 | 1440.192 | 7.044547 | n.a. |  |  | n.a. |  |  | n.a. |  |  | n.a. |  |  | 0.6028612 | 0.9337216 | 0.6028612 | 6.679976 | 2.120125 | 5.576486 | 72.00636 | 7.566273 | 0.0910585 | 10.32075 | 7.432435 | 0.3052038 | n.a. |  |  | n.a. |  |  | 0.1849584 | 0.05666572 | 0.1849584 | 0.9627216 | 1.25828 | 0.9627216 | n.a. |  |  | 0.04602402 | 0.03172233 | 0.04602402 | n.a. |  |  | 0.02158771 | 0.02402608 | 0.01965772 | 0.6151501 | 0.3414678 | 0.2794714 | 0.0212055 | 0.01618031 | 0.0212055
2020-06-09 | LM-33b_II_101 | epithermal | chalcopyrite | n.a. |  |  | 192852.2 | 30692.6 | 65.8053 | 0.1886794 | 0.05771005 | 0.1886794 | 0.7811842 | 0.6941294 | 0.7811842 | 221808.6 | 26057.8 | 1.643468 | 188.3431 | 71.62487 | 10.53951 | n.a. |  |  | n.a. |  |  | n.a. |  |  | n.a. |  |  | 0.8540202 | 0.5757284 | 0.8540202 | 2.488179 | 3.604006 | 2.488179 | 21.90526 | 1.352366 | 0.06231898 | 4.500717 | 1.500262 | 0.6704423 | n.a. |  |  | n.a. |  |  | 0.965943 | 0.5013616 | 0.1279682 | 0.6700219 | 0.4911286 | 0.6700219 | n.a. |  |  | 0.04405164 | 0.03462056 | 0.04405164 | n.a. |  |  | 0.01889315 | 0.0221355 | 0.01889315 | 16.99676 | 14.04869 | 0.4285501 | 0 | 0.0206013
2020-06-09 | LM-33b_IV_149 | epithermal | chalcopyrite | n.a. |  |  | 172813.5 | 39643.65 | 56.87764 | 0.1134093 | 0.1114951 | 0.1134093 | 0.6070183 | 0.7405746 | 0.6070183 | 205930.6 | 33289.38 | 1.88581 | 404.9525 | 231.9594 | 7.577298 | n.a. |  |  | n.a. |  |  | n.a. |  |  | n.a. |  |  | 0.8857193 | 0.6176331 | 0.8857193 | 6.962066 | 3.079675 | 6.962066 | 135.6408 | 5.236783 | 0.06246629 | 5.581041 | 3.265804 | 0.3787154 | n.a. |  |  | n.a. |  |  | 0.4179236 | 0.2713564 | 0.1842957 | 1.132089 | 1.157487 | 0.4628379 | n.a. |  |  | 0.06698495 | 0.03985485 | 0.06698495 | n.a. |  |  | 0.03092587 | 0.02055173 | 0.03092587 | 1.409329 | 0.7828129 | 1.409329 | 0.037516 | 0.05481625 | 0.02979725
2020-06-09 | LM-33b_IV_148 | epithermal | chalcopyrite | n.a. |  |  | 237446.9 | 70513.84 | 62.06877 | 0.1417798 | 0.06560422 | 0.1417798 | 0.7077981 | 1.561901 | 0.5540379 | 262155.5 | 41712.01 | 1.453138 | 190.5932 | 213.3448 | 7.045594 | n.a. |  |  | n.a. |  |  | n.a. |  |  | n.a. |  |  | 1.251964 | 0.001739125 | 1.251964 | 4.075686 | 1.551009 | 4.075686 | 109.7381 | 8.698109 | 0.05456981 | 1.61723 | 0.6003715 | 0.4622361 | n.a. |  |  | n.a. |  |  | 0.1538142 | 0.222728 | 0.1538142 | 1.003291 | 1.5573 | 1.003291 | n.a. |  |  | 0.07665879 | 0.04358711 | 0.07665879 | n.a. |  |  | 0.03471028 | 0.01497382 | 0.03471028 | 1.368061 | 0.1991315 | 0.8659092 | 0.02070341 | 0.0001219574 | 0.02070341
2020-06-09 | LM-33b_XI_158 | epithermal | chalcopyrite | n.a. |  |  | 208235.6 | 32661.73 | 56.25285 | 0.1863033 | 0.09073399 | 0.1863033 | 0.7044848 | 0.3904533 | 0.7044848 | 269178.6 | 51427.84 | 1.657728 | 1055.243 | 649.0087 | 10.5612 | n.a. |  |  | n.a. |  |  | n.a. |  |  | n.a. |  |  | 0.6140191 | 0.3400305 | 0.6140191 | 5.669253 | 2.908973 | 5.669253 | 186.6247 | 23.75891 | 0.1429432 | 12.19008 | 9.234096 | 0.4442544 | n.a. |  |  | n.a. |  |  | 0.3641158 | 0.2560207 | 0.1034041 | 0.8834058 | 0.4200724 | 0.8834058 | n.a. |  |  | 0.1031872 | 0.04842483 | 0.1031872 | n.a. |  |  | 0.03220702 | 0.01925267 | 0.03220702 | 0.4218969 | 0.1985781 | 0.3821408 | 0.02345975 | 0.009328704 | 0.02345975
2020-06-09 | LM-33b_XI_161 | epithermal | chalcopyrite | n.a. |  |  | 217684.9 | 40145.46 | 39.18993 | 0.06932716 | 0.05849813 | 0.06932716 | 1.780977 | 0.5727656 | 1.780977 | 251929 | 27660.05 | 1.750774 | 481.8089 | 270.7636 | 8.48175e-05 | n.a. |  |  | n.a. |  |  | n.a. |  |  | n.a. |  |  | 1.143929 | 0.6722795 | 1.143929 | 5.476889 | 4.172691 | 4.48782 | 173.6632 | 12.46215 | 0.07352081 | 18.24045 | 23.83339 | 0.7328397 | n.a. |  |  | n.a. |  |  | 0.4834339 | 0.2194137 | 0.1655591 | 0.6048642 | 0.6979718 | 0.6048642 | n.a. |  |  | 0.05291432 | 0.09277267 | 5.436344e-05 | n.a. |  |  | 0.0311492 | 0.02264714 | 0.0311492 | 0.8252554 | 0.4206276 | 0.276028 | 0.03868353 | 0.04231124 | 0.03868353
2020-06-09 | LM-33a_III_284 | epithermal | chalcopyrite | n.a. |  |  | 172865.5 | 31929.61 | 41.22217 | 0.1707256 | 0.105112 | 0.1707256 | 0.9235769 | 0.6026117 | 0.9235769 | 218516.4 | 31645.05 | 1.779405 | 263.188 | 246.5491 | 8.222207 | n.a. |  |  | n.a. |  |  | n.a. |  |  | n.a. |  |  | 2.99773 | 1.839607 | 1.093641 | 5.702971 | 4.10318 | 5.702971 | 124.3726 | 9.494998 | 0.08321199 | 2.294469 | 1.102116 | 0.4519889 | n.a. |  |  | n.a. |  |  | 2.950009 | 0.7963553 | 0.2117027 | 0.9785845 | 1.070538 | 0.9785845 | n.a. |  |  | 0.07967657 | 0.06047175 | 0.07967657 | n.a. |  |  | 0.02972705 | 0.02183088 | 0.02972705 | 4.52246 | 1.189652 | 0.8543117 | 0.02326177 | 0.02275403 | 0.02326177
2020-06-09 | LM-33a_III_285 | epithermal | chalcopyrite | n.a. |  |  | 170899.9 | 44976.55 | 91.81954 | 0.1649048 | 0.2299144 | 0.1649048 | 1.512173 | 0.7763224 | 1.512173 | 201019.1 | 53674.22 | 2.485347 | 69.67676 | 49.02522 | 11.71541 | n.a. |  |  | n.a. |  |  | n.a. |  |  | n.a. |  |  | 2.380205 | 2.710748 | 1.5195 | 8.865715 | 10.86046 | 7.038518 | 106.2218 | 8.80906 | 0.1219458 | 0.7743797 | 0.8309112 | 0.7743797 | n.a. |  |  | n.a. |  |  | 33.74517 | 11.49051 | 0.155276 | 1.290137 | 3.258306 | 0.8095596 | n.a. |  |  | 0.07054755 | 0.09578954 | 0.07054755 | n.a. |  |  | 0.07180562 | 0.06531295 | 0.0266976 | 12.73652 | 2.620701 | 0.7562839 | 0.03231364 | 0.06590629 | 0.03231364
2020-06-09 | LM-33a_XIII_296 | epithermal | chalcopyrite | n.a. |  |  | 217370.3 | 35437 | 52.42599 | 0.1279821 | 0.1112688 | 0.1279821 | 0.7102099 | 0.7826349 | 0.7102099 | 252865.8 | 30736.51 | 1.500141 | 2207.894 | 1841.705 | 8.130013 | n.a. |  |  | n.a. |  |  | n.a. |  |  | n.a. |  |  | 1.12471 | 1.289093 | 1.12471 | 4.158683 | 2.247643 | 4.158683 | 84.62406 | 8.514318 | 0.06306102 | 17.64057 | 19.61966 | 0.733674 | n.a. |  |  | n.a. |  |  | 0.2543882 | 0.1852505 | 0.1146659 | 0.6765099 | 0.7828546 | 0.6765099 | n.a. |  |  | 0.05550153 | 0.02343286 | 0.05550153 | n.a. |  |  | 0.03358821 | 0.01195867 | 0.03358821 | 0.6130697 | 0.5540359 | 0.6130697 | 0.02057651 | 0.01621589 | 0.02057651
2020-12-02 | LM-7D-21 | epithermal | galena | 0.7561636 | 0.2183869 | 0.3293319 | 8.574006 | 4.717287 | 8.574006 | 0.08129684 | 0.037086 | 0.08129684 | 0.8311337 | 0.4281902 | 0.8311337 | 1.14719 | 0.6666326 | 0.2741019 | 2.005534 | 0.9952391 | 2.005534 | 0.09201257 | 0.0265097 | 0.09201257 | 0.04879948 | 0.02969939 | 0.04879948 | 0.8500822 | 0.203707 | 0.8500822 | 1.957843 | 0.4018344 | 0.2652579 | 0.4249468 | 0.1189726 | 0.4249468 | 367.4299 | 48.67215 | 2.030318 | 549.1971 | 67.33595 | 0.04581416 | 47.07637 | 5.350071 | 0.3010409 | 0.09409284 | 0.04197294 | 0.01392437 | 0.159032 | 0.1630659 | 0.159032 | 384.3474 | 24.68415 | 0.05996888 | 184.2216 | 35.57318 | 0.3163511 | 0.09415129 | 0.002049409 | 0.09415129 | 0.2871322 | 0.09205034 | 0.05779425 | 0.2456484 | 0.1057178 | 0.2456484 | 19.12313 | 1.785745 | 0.02421336 | 1529123.5 | 109988.5 | 0.074886 | 211.2586 | 16.79112 | 0.01519891
2020-12-02 | LM-7D-22 | epithermal | galena | 3.558611 | 5.239749 | 0.3784317 | 51.84534 | 78.16098 | 11.01591 | 0.05708123 | 0.02358656 | 0.05708123 | 0.6817481 | 0.6498974 | 0.6817481 | 2.961923 | 1.558096 | 0.3073419 | 1.647818 | 2.750825 | 1.647818 | 0.07746966 | 0.0471695 | 0.07746966 | 0.08409917 | 0.0877408 | 0.08409917 | 0.7965611 | 0.2871088 | 0.7965611 | 2.684092 | 0.7085667 | 0.1667294 | 0.3938303 | 0.2060379 | 0.3430788 | 470.0425 | 99.07262 | 2.585947 | 468.5566 | 71.63178 | 0.02836054 | 47.72904 | 3.757196 | 0.1316537 | 0.033144 | 0.01750965 | 0.02885809 | 0.1328936 | 0.05502952 | 0.1328936 | 295.1675 | 21.7925 | 0.04782373 | 124.1585 | 51.24187 | 0.006905193 | 0.05482989 | 0.01959258 | 0.05482989 | 0.6351208 | 0.3819213 | 0.06393333 | 0.3975723 | 0.167681 | 0.2770463 | 19.68017 | 1.558247 | 0.01996506 | 1495364.7 | 138656.5 | 0.3179854 | 263.4211 | 30.34461 | 0.03216871
2020-12-02 | LM-7A-25 | epithermal | galena | 10.76448 | 0.7680919 | 0.348947 | 13.86348 | 9.552547 | 13.86348 | 0.09388214 | 0.02468799 | 0.09388214 | 0.6984034 | 1.101609 | 0.6984034 | 0.4691678 | 0.4349595 | 0.4691678 | 2.218638 | 1.584669 | 2.218638 | 0.06734028 | 0.05380413 | 0.06734028 | 0.07384674 | 0.04707338 | 0.07384674 | 0.7680198 | 0.2432789 | 0.7680198 | 1.878373 | 0.4288889 | 0.2416878 | 0.678954 | 0.5645674 | 0.678954 | 199.945 | 19.67705 | 2.563106 | 328.9179 | 24.05032 | 0.02751715 | 63.58534 | 6.996892 | 0.2504554 | 0.02710065 | 0.02703315 | 0.0003093817 | 0.1543971 | 0.1546597 | 0.1543971 | 286.1748 | 18.79998 | 0.07947473 | 82.53806 | 36.20723 | 0.3914527 | 0.0772353 | 0.001005246 | 0.0772353 | 0.143547 | 0.09053489 | 0.0395161 | 0.4603962 | 0.2358266 | 0.4603962 | 17.91579 | 1.075291 | 0.01820361 | 1355269.8 | 102964.5 | 0.1080725 | 123.6202 | 12.23908 | 0.03499946
2020-12-02 | LM-7A-26 | epithermal | galena | 11.25322 | 0.8823392 | 0.498674 | 14.26161 | 5.156711 | 14.26161 | 0.1583591 | 0.04776995 | 0.1583591 | 0.4714114 | 0.4548575 | 0.4714114 | 0.4480341 | 0.3600905 | 0.4480341 | 3.068917 | 0.8423624 | 3.068917 | 0.1151862 | 0.03808645 | 0.1151862 | 0.05825546 | 0.002203955 | 0.05825546 | 0.5889594 | 0.5964908 | 0.5889594 | 3.675866 | 0.1865745 | 0.3194544 | 0.5992194 | 0.1703606 | 0.5992194 | 512.2612 | 6.893819 | 2.955094 | 158.3466 | 1.590191 | 0.04376512 | 64.39042 | 7.389504 | 0.2527145 | 0.02392673 | 0.01570705 | 0.02392673 | 0.230579 | 0.3574149 | 0.1830584 | 150.2879 | 0.8068848 | 0.1350207 | 45.36818 | 5.179983 | 0.3926385 | 0.06544725 | 0.001024967 | 0.06544725 | 0.1836543 | 0.1539038 | 0.04623694 | 0.4852231 | 0.2096122 | 0.4852231 | 18.07743 | 0.5327988 | 0.05010737 | 1304380.5 | 42908.7 | 0.5257568 | 76.68648 | 6.406217 | 0.03525156
2020-12-02 | LM-7A-27 | epithermal | galena | 5.035971 | 0.2881363 | 0.3403138 | 11.46392 | 5.878646 | 11.46392 | 0.05454272 | 0.041885 | 0.05454272 | 0.7872003 | 0.1268135 | 0.7872003 | 0.820955 | 0.3946978 | 0.3512004 | 2.034275 | 0.9936588 | 2.034275 | 0.05549163 | 0.0562257 | 0.05549163 | 0.06554015 | 0.05410927 | 0.06554015 | 1.003961 | 0.3920755 | 1.003961 | 1.096936 | 0.140453 | 0.2141822 | 0.5125462 | 0.269 | 0.5125462 | 186.7018 | 7.192092 | 1.467202 | 397.9154 | 25.36608 | 0.04990787 | 45.21586 | 6.051648 | 0.321705 | 0.01459204 | 0.009553705 | 0.01459204 | 0.1168198 | 0.1080012 | 0.1168198 | 451.8228 | 19.74244 | 0.05922545 | 43.20057 | 8.063794 | 0.3718865 | 0.03884977 | 0.04173792 | 0.03884977 | 0.3938828 | 0.1247594 | 0.0007188737 | 0.3444512 | 0.05731521 | 0.3444512 | 17.04899 | 0.9666962 | 0.0293713 | 1348483.6 | 77150.03 | 0.4826401 | 19.57998 | 2.48384 | 0.02212382
2020-12-02 | LM-7A-28 | epithermal | galena | 10.81426 | 1.713253 | 0.5468807 | 13.04743 | 6.342481 | 13.04743 | 0.0557326 | 0.05080203 | 0.0557326 | 0.4333522 | 0.3263439 | 0.4333522 | 3.673192 | 5.678193 | 0.3431149 | 2.385836 | 2.111073 | 2.385836 | 0.08809081 | 0.03783042 | 0.08809081 | 0.08834923 | 0.0342567 | 0.08834923 | 0.6384597 | 0.3487847 | 0.6384597 | 0.2719838 | 0.1511727 | 0.2719838 | 0.5107981 | 0.3243363 | 0.5107981 | 20.48832 | 4.638746 | 4.098137 | 340.0858 | 27.89634 | 0.06770085 | 53.7332 | 5.063047 | 0.3654658 | 0.01222341 | 0.01797226 | 0.01222341 | 0.1870123 | 0.1170512 | 0.1870123 | 362.6266 | 23.88844 | 0.1150794 | 62.10695 | 6.69827 | 0.3422944 | 0.04203211 | 0.0007552405 | 0.04203211 | 0.2290634 | 0.1282102 | 0.02537101 | 0.4072392 | 0.1249335 | 0.4072392 | 18.28556 | 1.295825 | 0.02128657 | 1368764.0 | 66638.68 | 0.5444586 | 2.871361 | 0.2991168 | 0.03174729
2020-12-02 | LM-7A-29 | epithermal | galena | 0.788035 | 1.806612 | 0.4618935 | 9.896802 | 12.56622 | 9.896802 | 0.04356393 | 0.03915602 | 0.04356393 | 0.3731718 | 0.3923572 | 0.3731718 | 0.3949013 | 0.4519362 | 0.3949013 | 1.808799 | 1.540521 | 1.808799 | 0.05677625 | 0.03041143 | 0.05677625 | 0.08336904 | 0.03875773 | 0.08336904 | 0.874099 | 1.085369 | 0.874099 | 3.203468 | 0.9303369 | 0.3196075 | 0.497935 | 0.1656125 | 0.497935 | 492.7094 | 67.83774 | 3.244518 | 360.69 | 19.4504 | 0.03616546 | 36.05264 | 7.738959 | 0.154778 | 0.01499426 | 0.0003333374 | 0.01499426 | 0.1958582 | 0.1248353 | 0.1958582 | 300.2217 | 19.52809 | 0.08867672 | 51.28603 | 14.32375 | 0.5711301 | 0.08695808 | 0.0009954221 | 0.08695808 | 0.4546498 | 0.3237049 | 0.001898216 | 0.3030379 | 0.3756457 | 0.3030379 | 16.77726 | 2.23445 | 0.01171671 | 1368874.6 | 85639.57 | 0.4775688 | 240.0155 | 24.85621 | 0.02467257
2020-12-02 | LM-7A-30 | epithermal | galena | 0.3810171 | 0.1963593 | 0.3430834 | 11.82408 | 2.61195 | 11.82408 | 0.05737347 | 0.0716011 | 0.05737347 | 0.6063827 | 0.2894689 | 0.6063827 | 0.5435225 | 0.6993382 | 0.5435225 | 2.427294 | 1.27777 | 2.427294 | 0.06668729 | 0.03569296 | 0.06668729 | 0.127082 | 0.001890984 | 0.127082 | 1.058242 | 0.536955 | 1.058242 | 1.61757 | 0.5667395 | 0.2775351 | 0.4549534 | 0.002345162 | 0.4549534 | 306.3863 | 52.3587 | 2.767385 | 400.8534 | 43.82595 | 0.0415245 | 37.68526 | 2.377398 | 0.2787267 | 0.02390335 | 0.02531418 | 0.02390335 | 0.1726374 | 0.05400003 | 0.1726374 | 294.5052 | 22.5887 | 0.1054411 | 81.55284 | 7.541831 | 0.3747539 | 0.09997679 | 0.00125565 | 0.09997679 | 0.08915995 | 0.1066112 | 0.06801232 | 0.4257465 | 0.1567071 | 0.4257465 | 17.93964 | 1.429449 | 0.01896989 | 1371431.9 | 91663.36 | 0.4459166 | 241.7892 | 26.77211 | 0.02411831
2020-12-02 | LM-6A-19 | epithermal | galena | 0.3946404 | 0.1706775 | 0.3946404 | 13.04029 | 17.53905 | 13.04029 | 0.08344191 | 0.03532919 | 0.08344191 | 0.6048652 | 0.2017464 | 0.6048652 | 0.5195829 | 0.3423402 | 0.5195829 | 2.903006 | 0.0435209 | 2.903006 | 0.05404262 | 0.04734626 | 0.05404262 | 0.1170167 | 0.0007520878 | 0.1170167 | 1.307652 | 0.003710681 | 1.307652 | 1.2494 | 0.03887316 | 0.3071258 | 0.3347588 | 0.5706988 | 0.3347588 | 181.7087 | 8.075154 | 1.536385 | 223.8979 | 16.40373 | 0.0496724 | 30.7133 | 4.508056 | 0.3408414 | 0.01652549 | 0.03493645 | 0.01047265 | 0.1701806 | 0.2239688 | 0.1701806 | 240.2953 | 42.43104 | 0.1080861 | 30.04325 | 2.523457 | 0.2913656 | 0.09589446 | 0.0001823913 | 0.09589446 | 0.02966282 | 4.68835e-05 | 0.02966282 | 0.4278074 | 0.5079793 | 0.4278074 | 16.84752 | 0.4377722 | 0.02491918 | 1280245.8 | 126892.4 | 0.6806989 | 45.69038 | 11.24669 | 0.03139981
2020-12-02 | LM-6A-20 | epithermal | galena | 0.5169627 | 0.3434465 | 0.5169627 | 13.90952 | 4.26088 | 13.90952 | 0.08917934 | 0.1118527 | 0.08917934 | 0.6043091 | 5.082703e-05 | 0.6043091 | 0.5372849 | 0.4068927 | 0.5372849 | 3.225382 | 0.01530538 | 3.225382 | 0.1262671 | 0.0488162 | 0.1262671 | 0.138707 | 0.0001695824 | 0.138707 | 1.242362 | 0.0001782014 | 1.242362 | 2.519162 | 0.09575171 | 0.3435149 | 0.5031022 | 0.5855736 | 0.5031022 | 328.4145 | 3.483843 | 6.428646 | 133.6373 | 1.244455 | 0.02817981 | 41.75806 | 1.83667 | 0.3069922 | 0.0006631585 | 0.0001245718 | 0.0006631585 | 0.2888599 | 0.3130487 | 0.2888599 | 129.9417 | 12.9286 | 0.1603473 | 7.285078 | 1.585793 | 0.7114987 | 0.1149912 | 0.0001567954 | 0.1149912 | 0.07075137 | 9.802816e-05 | 0.07075137 | 0.3761949 | 0.5332519 | 0.3761949 | 17.24889 | 3.511038 | 0.03055841 | 1341628.9 | 22954.8 | 0.4587214 | 122.7503 | 0.2116271
2020-06-09 | LM27B_III_55 | epithermal | galena | n.a. |  |  | 14.33822 | 13.11945 | 14.33822 | 0.05602616 | 0.01001986 | 0.05602616 | 0.3063731 | 0.2236081 | 0.3063731 | 0.9287896 | 0.701238 | 0.9287896 | 4.554671 | 1.296703 | 4.554671 | n.a. |  |  | n.a. |  |  | n.a. |  |  | n.a. |  |  | 0.6134885 | 0.3649044 | 0.4148333 | 313.4876 | 25.76978 | 2.247111 | 219.5122 | 26.8203 | 0.04386256 | 40.27429 | 8.634081 | 0.2786742 | n.a. |  |  | n.a. |  |  | 231.0314 | 22.49573 | 0.06044352 | 48.35259 | 8.073384 | 0.2604064 | n.a. |  |  | 0.05017874 | 0.01282533 | 0.05017874 | n.a. |  |  | 28.09175 | 3.296065 | 0.00746987 | 1299372.1 | 232336.5 | 0.4558289 | 137.0379 | 23.71536 | 0.008276534
2020-06-09 | LM27B_VII_90 | epithermal | galena | n.a. |  |  | 13.98202 | 10.94263 | 13.98202 | 0.05610015 | 0.06927979 | 0.0194066 | 0.209995 | 0.1103137 | 0.209995 | 18.38192 | 33.88398 | 0.4789129 | 659.4438 | 1313.179 | 3.265793 | n.a. |  |  | n.a. |  |  | n.a. |  |  | n.a. |  |  | 0.1655611 | 0.2023422 | 0.1655611 | 280.627 | 13.01215 | 1.185656 | 325.8041 | 29.55995 | 0.02319669 | 46.766 | 11.39767 | 0.1631676 | n.a. |  |  | n.a. |  |  | 362.6111 | 42.65347 | 0.04305031 | 25.72152 | 2.564187 | 0.1139216 | n.a. |  |  | 0.02765156 | 0.01498767 | 0.01769048 | n.a. |  |  | 23.27742 | 1.598022 | 0.01137948 | 1033043.9 | 108642.6 | 0.1201152 | 103.6442 | 6.491393 | 0.007818073
2020-06-09 | LM27B_XIII_85 | epithermal | galena | n.a. |  |  | 88.58725 | 64.74354 | 12.0861 | 0.1993601 | 0.2175483 | 0.03458182 | 0.2156013 | 0.2517885 | 0.2156013 | 605.0462 | 704.6746 | 0.3728669 | 207.2563 | 244.4294 | 3.489021 | n.a. |  |  | n.a. |  |  | n.a. |  |  | n.a. |  |  | 15.3847 | 17.04868 | 0.3457355 | 284.3632 | 22.18323 | 1.266283 | 318.2098 | 31.0996 | 0.0156967 | 44.18798 | 4.604034 | 0.1823545 | n.a. |  |  | n.a. |  |  | 650.871 | 327.7271 | 0.0781977 | 98.82862 | 36.90941 | 0.2302288 | n.a. |  |  | 0.1848816 | 0.1829064 | 0.02670111 | n.a. |  |  | 23.34024 | 1.850135 | 0.005428293 | 952734.1 | 102321.6 | 0.3632399 | 120.5061 | 14.36497 | 0.00680497
2020-06-09 | LM33b_III_177 | epithermal | galena | n.a. |  |  | 38.84951 | 54.81255 | 9.489468 | 0.03042878 | 0.07066138 | 0.03042878 | 0.212284 | 0.2959612 | 0.212284 | 0.3807745 | 0.4756131 | 0.3757091 | 2.150214 | 1.588866 | 2.150214 | n.a. |  |  | n.a. |  |  | n.a. |  |  | n.a. |  |  | 0.3734511 | 0.2280609 | 0.2451741 | 305.7976 | 34.97017 | 1.394785 | 588.7697 | 166.9006 | 0.01666958 | 33.57492 | 2.927121 | 0.1679831 | n.a. |  |  | n.a. |  |  | 457.4095 | 16.5444 | 0.05189072 | 111.2331 | 51.6328 | 0.1538814 | n.a. |  |  | 0.6033106 | 0.1127914 | 0.01882076 | n.a. |  |  | 24.62925 | 1.830479 | 0.004700473 | 1019449.2 | 97895.85 | 0.2700036 | 94.33633 | 11.53466 | 0.004605405
2020-06-09 | LM33b_VI_127 | epithermal | galena | n.a. |  |  | 11.12207 | 7.362142 | 11.12207 | 0.02401209 | 0.01698002 | 0.02401209 | 0.1812361 | 0.1356555 | 0.1812361 | 0.4674092 | 0.5855342 | 0.4674092 | 2.798276 | 1.133285 | 2.798276 | n.a. |  |  | n.a. |  |  | n.a. |  |  | n.a. |  |  | 0.1841262 | 0.1670364 | 0.1841262 | 159.3577 | 11.5676 | 1.811038 | 708.2923 | 72.82781 | 0.01528528 | 43.00289 | 4.262207 | 0.168619 | n.a. |  |  | n.a. |  |  | 854.4669 | 59.77492 | 0.06411942 | 128.1952 | 50.08849 | 0.1779116 | n.a. |  |  | 0.07210121 | 0.0549548 | 0.02375733 | n.a. |  |  | 24.94165 | 2.777629 | 0.005921988 | 1014635.0 | 137089.2 | 0.7959606 | 17.83233 | 2.466628 | 0.005906987
2020-06-09 | LM33b_II_98 | epithermal | galena | n.a. |  |  | 8.762463 | 6.35723 | 8.762463 | 0.03061946 | 0.01337647 | 0.03061946 | 0.1893806 | 0.1262713 | 0.1893806 | 0.3638036 | 0.5914777 | 0.2880153 | 2.233299 | 1.835643 | 2.233299 | n.a. |  |  | n.a. |  |  | n.a. |  |  | n.a. |  |  | 0.2161075 | 0.2159298 | 0.2161075 | 374.9166 | 27.44566 | 1.238463 | 616.6098 | 135.0371 | 0.02850806 | 51.09529 | 3.283041 | 0.09198802 | n.a. |  |  | n.a. |  |  | 602.2621 | 51.11224 | 0.05484811 | 100.9354 | 38.70491 | 0.1373449 | n.a. |  |  | 0.2550968 | 0.09168441 | 0.01316065 | n.a. |  |  | 25.52622 | 1.197119 | 0.007830753 | 1018631.8 | 88161.55 | 0.4907236 | 73.63832 | 4.349515 | 0.005788572
2020-06-09 | LM33b_IV_145 | epithermal | galena | n.a. |  |  | 7.93896 | 9.155025 | 7.93896 | 0.03049052 | 0.02220843 | 0.03049052 | 0.149421 | 0.1262653 | 0.149421 | 0.2974104 | 0.3356814 | 0.2974104 | 3.814995 | 0.9742168 | 3.814995 | n.a. |  |  | n.a. |  |  | n.a. |  |  | n.a. |  |  | 0.2484079 | 0.165763 | 0.2484079 | 389.1692 | 30.14824 | 1.504714 | 743.9073 | 134.7558 | 0.0140575 | 55.44674 | 5.635906 | 0.09764093 | n.a. |  |  | n.a. |  |  | 814.0729 | 74.04297 | 0.05088084 | 91.24252 | 28.47737 | 0.3125515 | n.a. |  |  | 0.6599696 | 0.5400624 | 0.01685876 | n.a. |  |  | 25.02024 | 2.243065 | 0.005868421 | 961965.2 | 89374.74 | 1.126866 | 55.28984 | 4.538546 | 0.005333888
2020-06-09 | LM33a_II_260 | epithermal | galena | n.a. |  |  | 7.903782 | 11.48102 | 7.903782 | 0.02405774 | 0.02362208 | 0.02405774 | 0.1671617 | 0.08662787 | 0.1671617 | 0.3878365 | 0.1922703 | 0.3878365 | 2.685179 | 1.523845 | 2.685179 | n.a. |  |  | n.a. |  |  | n.a. |  |  | n.a. |  |  | 0.208133 | 0.1473175 | 0.208133 | 528.6337 | 42.81792 | 1.00708 | 348.3922 | 26.9531 | 0.02237883 | 34.86705 | 2.999074 | 0.1213333 | n.a. |  |  | n.a. |  |  | 413.0764 | 33.31829 | 0.03654413 | 30.92082 | 3.424393 | 0.2609794 | n.a. |  |  | 0.06226203 | 0.02271197 | 0.02727063 | n.a. |  |  | 24.96752 | 1.991613 | 0.008299671 | 982508.1 | 99008.82 | 0.2185789 | 77.39591 | 3.455008 | 0.01013918
2020-06-09 | LM33a_III_288 | epithermal | galena | n.a. |  |  | 24.13711 | 15.58121 | 12.26099 | 0.03360131 | 0.01304403 | 0.03360131 | 0.1747706 | 0.1593752 | 0.1747706 | 0.4433981 | 0.4655457 | 0.4433981 | 2.499314 | 1.62839 | 2.499314 | n.a. |  |  | n.a. |  |  | n.a. |  |  | n.a. |  |  | 0.1922745 | 0.108264 | 0.1922745 | 282.9689 | 12.99144 | 1.13504 | 307.6358 | 23.66743 | 0.0233204 | 32.47305 | 2.638323 | 0.1182337 | n.a. |  |  | n.a. |  |  | 368.281 | 23.68027 | 0.03572103 | 31.37343 | 4.136959 | 0.1310393 | n.a. |  |  | 0.09038333 | 0.03785581 | 0.0139002 | n.a. |  |  | 24.87044 | 2.285246 | 0.01054039 | 1004908.2 | 120339.8 | 0.7838688 | 51.11982 | 4.096955 | 0.009708609

## 2020-06-09
| Start time | S33 [ppm] | Fe57 [ppm] | Co59 [ppm] | Ni60 [ppm] | Cu63 [ppm] | Zn67 [ppm] | As75 [ppm] | Se77 [ppm] | Ag109 [ppm] | Cd111 [ppm] | Sb121 [ppm] | Te125 [ppm] | Au197 [ppm] | Tl205 [ppm] | Pb208 [ppm] | Bi209 [ppm]
FeS1
| 2020-06-09 09:46 | 444849.8 | 481677.7 | 583.9349 | 26407.9 | 22013.04 | 244.8427 | 1561.403 | 377.2777 | 143.9813 | 1.877322 | 92.86991 | 195.9337 | 49.62347 | 0.1315706 | 86.91431 | 134.1077
| 2020-06-09 09:47 | 437833.1 | 457183.8 | 562.1134 | 26169.85 | 24498.56 | 275.664 | 1734.483 | 371.7738 | 142.4217 | 2.388303 | 106.912 | 185.8539 | 68.81723 | 0.2115224 | 95.36091 | 141.8403
| 2020-06-09 09:50 | 442556.3 | 451371.6 | 575.071 | 25853.8 | 22429.44 | 269.7307 | 1575.292 | 370.5621 | 154.4123 | 1.918058 | 101.3059 | 195.1314 | 61.51928 | 0.2417278 | 90.50972 | 119.0034
| average | 441746.4 | 463411 | 573.7064 | 26143.85 | 22980.35 | 263.4124 | 1623.726 | 373.2045 | 146.9385 | 2.061228 | 100.3626 | 192.3063 | 59.98666 | 0.1949403 | 90.92831 | 131.6504
| STD | 2921.222 | 13132.64 | 8.960688 | 226.9564 | 1086.913 | 13.35235 | 78.52204 | 2.922311 | 5.323044 | 0.2318744 | 5.771316 | 4.574298 | 7.910405 | 0.04647492 | 3.460991 | 9.483669
| RSD | 0.6612894 | 2.833907 | 1.561894 | 0.8681065 | 4.729751 | 5.068989 | 4.835916 | 0.7830321 | 3.622635 | 11.24933 | 5.750466 | 2.378651 | 13.18694 | 23.84059 | 3.806286 | 7.203674
MASS-1
| 2020-06-09 09:27 | 280127.5 | 162313.3 | 61.30578 | 98.11276 | 144687.6 | 215451.7 | 68.54464 | 54.28306 | 53.20722 | 60.83662 | 61.82275 | 14.9278 | 36.49076 | 53.92319 | 75.46524 | 62.83875
| 2020-06-09 09:29 | 276922.2 | 154298.2 | 61.06223 | 99.93256 | 139042.9 | 209775.9 | 62.86374 | 50.12894 | 49.47577 | 58.82666 | 59.20169 | 14.47557 | 46.66587 | 49.81183 | 68.26935 | 59.9299
| 2020-06-09 09:32 | 263781.4 | 123224.6 | 46.23354 | 76.10306 | 99583.59 | 168031.8 | 53.45642 | 43.32261 | 39.3525 | 53.473 | 48.2147 | 13.68781 | 27.39387 | 36.2776 | 53.12893 | 47.94778
| 2020-06-09 09:33 | 276048.3 | 164973.6 | 62.01673 | 103.08 | 134828 | 216158.4 | 68.41723 | 51.41254 | 50.03575 | 62.53827 | 62.83577 | 15.52688 | 35.6409 | 52.31485 | 72.38476 | 61.84061
| 2020-06-09 11:20 | 271408.1 | 131236.8 | 51.10181 | 81.12747 | 116295.5 | 180344.8 | 56.05206 | 46.65753 | 42.66422 | 51.87089 | 51.78424 | 11.48605 | 32.0205 | 38.99384 | 55.90719 | 49.3406
| 2020-06-09 11:22 | 277945.8 | 153612.2 | 57.06633 | 93.98924 | 132871.1 | 220532.4 | 64.78891 | 56.49541 | 51.90671 | 54.19426 | 58.42148 | 16.4136 | 58.80927 | 52.19549 | 69.42712 | 62.81007
| 2020-06-09 11:23 | 276547.2 | 134005.3 | 52.80099 | 86.8214 | 108655.2 | 189987.8 | 57.01617 | 51.59967 | 40.69999 | 50.87541 | 53.09475 | 13.4417 | 37.14794 | 39.60334 | 61.06465 | 52.99562
| 2020-06-09 11:51 | 275330 | 157954.6 | 59.02165 | 104.6844 | 122301 | 201999.5 | 61.25558 | 44.81955 | 49.71735 | 61.95606 | 56.7242 | 14.50049 | 57.83574 | 52.53116 | 69.40666 | 61.66961
| 2020-06-09 11:53 | 277589.5 | 154757.9 | 64.78843 | 102.3073 | 151215.9 | 207214.1 | 64.20451 | 56.06014 | 52.41955 | 62.45138 | 58.55074 | 15.78754 | 47.36462 | 51.25431 | 65.8 | 64.85978
| 2020-06-09 17:30 | 267498.9 | 156829.5 | 55.35794 | 94.67198 | 123590.3 | 210827.2 | 63.96776 | 48.62438 | 50.75123 | 57.62525 | 62.81156 | 14.61067 | 38.53619 | 46.79059 | 63.83504 | 59.52039
| 2020-06-09 17:32 | 277184.2 | 179691.7 | 67.45028 | 106.1243 | 135596.2 | 216429.4 | 72.83889 | 55.35456 | 53.62991 | 59.16593 | 67.50349 | 15.40035 | 41.8604 | 53.79041 | 73.98018 | 62.48267
| 2020-06-09 17:33 | 272321 | 136747.4 | 52.69765 | 90.16822 | 122644.1 | 194047.9 | 57.17411 | 45.15181 | 44.32404 | 55.32907 | 55.19497 | 12.61603 | 36.88296 | 44.09413 | 61.66457 | 51.16365
| 2020-06-09 17:35 | 291774.8 | 144787.8 | 52.19948 | 86.9522 | 121528.9 | 190347.1 | 62.50613 | 43.60093 | 43.76654 | 61.38426 | 57.19567 | 13.98273 | 59.44168 | 46.6838 | 66.56313 | 59.29194
| 2020-06-09 17:36 | 279157 | 159760.9 | 61.7251 | 105.1886 | 141518.5 | 220163.8 | 68.50658 | 53.2657 | 52.07911 | 61.18518 | 61.2849 | 15.87543 | 41.26816 | 49.58616 | 68.02501 | 61.6535
| average | 275974 | 151013.8 | 57.48771 | 94.94739 | 128168.5 | 202950.8 | 62.97091 | 50.05549 | 48.14499 | 57.97945 | 58.18864 | 14.4809 | 42.66849 | 47.70362 | 66.06585 | 58.4532
| STD | 6218.277 | 14711.5 | 5.767852 | 9.179488 | 13864.13 | 15542.57 | 5.379842 | 4.551813 | 4.741655 | 3.948963 | 4.871748 | 1.307882 | 9.738827 | 5.656881 | 6.22384 | 5.397797
| RSD | 2.253211 | 9.741824 | 10.03319 | 9.667972 | 10.81711 | 7.658295 | 8.543376 | 9.093535 | 9.848698 | 6.810972 | 8.372336 | 9.031774 | 22.8244 | 11.85839 | 9.420662 | 9.23439
PO724
| 2020-06-09 09:38 | 420085.3 | 599520.2 | 6.746774 | 3.721625 | 11.24443 | BelowLOD | BelowLOD | BelowLOD | BelowLOD | BelowLOD | BelowLOD | BelowLOD | 46.18211 | BelowLOD | BelowLOD | 0.04383084
| 2020-06-09 09:41 | 403262.6 | 653285.9 | 6.082722 | 4.557672 | 12.3339 | BelowLOD | BelowLOD | 5.814472 | BelowLOD | BelowLOD | BelowLOD | BelowLOD | 51.79612 | BelowLOD | BelowLOD | 0.03339755
| 2020-06-09 09:44 | 407669.7 | 642966.2 | 7.11196 | 4.180858 | 13.46913 | BelowLOD | BelowLOD | BelowLOD | BelowLOD | BelowLOD | BelowLOD | BelowLOD | 38.42804 | BelowLOD | BelowLOD | BelowLOD
| 2020-06-09 11:15 | 420685.3 | 656699.2 | 6.543551 | 3.311476 | 10.65194 | BelowLOD | BelowLOD | BelowLOD | 0.1756938 | BelowLOD | BelowLOD | BelowLOD | 46.16234 | BelowLOD | BelowLOD | BelowLOD
| 2020-06-09 11:18 | 429708.8 | 682749.3 | 7.515382 | 3.316783 | 11.66375 | BelowLOD | BelowLOD | BelowLOD | 0.1656064 | BelowLOD | BelowLOD | BelowLOD | 54.10694 | BelowLOD | BelowLOD | BelowLOD
| 2020-06-09 17:22 | 400681.5 | 684998.8 | 6.943539 | 5.100813 | 13.62062 | BelowLOD | BelowLOD | BelowLOD | 0.2002788 | BelowLOD | BelowLOD | BelowLOD | 43.20918 | BelowLOD | BelowLOD | 0.03637638
| 2020-06-09 17:23 | 421675.6 | 671769 | 6.912556 | 3.08329 | 14.55731 | BelowLOD | BelowLOD | BelowLOD | 0.2487571 | BelowLOD | BelowLOD | BelowLOD | 44.70257 | BelowLOD | BelowLOD | BelowLOD
| 2020-06-09 17:24 | 430479.3 | 698900.3 | 7.090523 | 3.952732 | 12.83567 | BelowLOD | BelowLOD | BelowLOD | 0.1628749 | BelowLOD | BelowLOD | BelowLOD | 46.60229 | BelowLOD | BelowLOD | BelowLOD
| 2020-06-09 17:26 | 394537.6 | 712973.2 | 6.761021 | 3.938832 | 11.87732 | BelowLOD | 1.292613 | BelowLOD | BelowLOD | BelowLOD | BelowLOD | BelowLOD | 47.38934 | BelowLOD | BelowLOD | BelowLOD
| 2020-06-09 17:27 | 391270.1 | 703594.2 | 7.268761 | 3.160924 | 12.51212 | BelowLOD | BelowLOD | BelowLOD | 0.2051792 | BelowLOD | BelowLOD | BelowLOD | 52.25696 | BelowLOD | BelowLOD | BelowLOD
| average | 412005.6 | 670745.6 | 6.897679 | 3.8325 | 12.47662 |  | 1.292613 | 5.814472 | 0.193065 |  |  |  | 47.08359 |  |  | 0.03786826
| STD | 13591.8 | 32171.51 | 0.3789061 | 0.6199727 | 1.124334 |  | 0 | 0 | 0.02962987 |  |  |  | 4.425883 |  |  | 0.004388067
| RSD | 3.298936 | 4.79638 | 5.493241 | 16.17672 | 9.011531 |  | 0 | 0 | 15.34709 |  |  |  | 9.400054 |  |  | 11.58772

## 2020-09-09_std
| Start time | Si29 [ppm] | S33 [ppm] | Mn55 [ppm] | Fe57 [ppm] | Co59 [ppm] | Ni60 [ppm] | Cu63 [ppm] | Zn67 [ppm] | Ga69 [ppm] | Ga71 [ppm] | Ge73 [ppm] | As75 [ppm] | Se77 [ppm] | Ag109 [ppm] | Cd111 [ppm] | In115 [ppm] | Sn118 [ppm] | Sb121 [ppm] | Te125 [ppm] | Au197 [ppm] | Tl205 [ppm] | Pb208 [ppm] | Bi209 [ppm]
FeS1
| 2020-09-09 09:39 | 25596.87 | 405514.8 | 58.86412 | 396424.5 | 516.1544 | 24823.07 | 20518.4 | 337.0366 | 22.71315 | 9.281002 | 3.58439 | 1204.146 | 352.2021 | 110.4204 | 1.778727 | 9.778851 | 141.5808 | 71.22825 | 155.5492 | 38.87023 | 0.2110241 | 95.38598 | 121.9477
| 2020-09-09 09:40 | 25764.04 | 409361.6 | 45.96255 | 399420.6 | 524.5812 | 23981.81 | 20569.36 | 163.2893 | 20.59116 | 8.354445 | 3.689977 | 1245.217 | 361.2593 | 113.137 | 2.183364 | 7.843124 | 148.4051 | 65.24553 | 165.7 | 50.61444 | 0.1535257 | 87.36896 | 110.3397
| 2020-09-09 09:42 | 25715.67 | 408649 | 60.19054 | 424366.2 | 563.9008 | 25879.87 | 19949.83 | 231.0762 | 25.21528 | 9.173443 | 3.751781 | 1806.773 | 356.2346 | 174.915 | 2.936403 | 9.864776 | 235.0203 | 108.5197 | 181.7641 | 69.5495 | 0.1436708 | 112.5317 | 137.0364
| average | 25692.19 | 407841.8 | 55.00574 | 406737.1 | 534.8788 | 24894.92 | 20345.86 | 243.8007 | 22.83986 | 8.936297 | 3.675383 | 1418.712 | 356.5653 | 132.8241 | 2.299498 | 9.16225 | 175.0021 | 81.66449 | 167.6711 | 53.01139 | 0.1694069 | 98.42889 | 123.1079
| STD | 70.23826 | 1670.962 | 6.417389 | 12525.53 | 20.80803 | 776.5436 | 280.8081 | 71.50042 | 1.889913 | 0.4137675 | 0.06911189 | 274.9125 | 3.704979 | 29.78338 | 0.4797006 | 0.9334225 | 42.53065 | 19.14593 | 10.79256 | 12.63892 | 0.02970159 | 10.49558 | 10.92973
| RSD | 0.2733837 | 0.4097083 | 11.66676 | 3.079514 | 3.890233 | 3.119286 | 1.380173 | 29.32741 | 8.274626 | 4.63019 | 1.8804 | 19.37761 | 1.039074 | 22.42316 | 20.8611 | 10.1877 | 24.30294 | 23.44462 | 6.436746 | 23.8419 | 17.53269 | 10.66311 | 8.878171
MASS-1
| 2020-09-09 09:32 | 291.3425 | 276189.8 | 300.8589 | 143994.9 | 63.33861 | 106.0042 | 128605.7 | 222155.2 | 55.80673 | 57.25272 | 54.07918 | 61.08683 | 43.56846 | 45.29486 | 47.95156 | 45.38729 | 53.38463 | 59.02965 | 11.75223 | 46.73134 | 40.99048 | 58.13938 | 50.23327
| 2020-09-09 09:33 | 368.3464 | 272288.7 | 282.8553 | 159103.7 | 63.19508 | 99.0998 | 131783.8 | 213952.5 | 62.08457 | 64.33764 | 47.44593 | 61.00902 | 52.4982 | 47.01565 | 58.07236 | 51.68388 | 54.48772 | 56.2256 | 14.58003 | 44.3112 | 51.68629 | 68.21335 | 55.65679
| 2020-09-09 09:34 | 13465.16 | 276485.7 | 256.8513 | 135122.6 | 55.3396 | 93.83607 | 127207.5 | 189475.7 | 62.68645 | 58.40866 | 45.28074 | 64.08063 | 46.82055 | 46.65924 | 52.74175 | 50.99411 | 57.85084 | 56.77172 | 13.87224 | 40.39131 | 47.14466 | 61.05699 | 59.72621
| 2020-09-09 09:36 | 526.8051 | 277146.6 | 274.4514 | 185584.2 | 56.80821 | 85.80858 | 150389.2 | 208400.8 | 78.02705 | 78.32885 | 53.13812 | 77.19918 | 63.4106 | 60.35805 | 77.72311 | 51.23787 | 72.32912 | 68.9524 | 19.26455 | 73.72933 | 62.13653 | 88.50625 | 75.88584
| 2020-09-09 13:19 | 282.5039 | 277914.8 | 276.3096 | 154557.3 | 61.01874 | 100.8265 | 136747.8 | 210779.9 | 60.49195 | 60.51133 | 56.21065 | 59.403 | 47.88788 | 52.29487 | 62.25683 | 49.93759 | 55.92582 | 57.96457 | 15.70388 | 48.06472 | 47.38584 | 63.03914 | 57.9343
| 2020-09-09 13:21 | 172.2531 | 278380 | 294.1302 | 158444.6 | 61.76069 | 99.9474 | 126983.2 | 222265.6 | 61.97109 | 62.67911 | 43.84681 | 63.08091 | 49.33594 | 49.25951 | 66.23639 | 51.73412 | 57.82933 | 60.04208 | 15.53704 | 74.8331 | 48.69248 | 65.10051 | 59.10391
| 2020-09-09 16:28 | 233.5995 | 270833 | 285.4811 | 151607.9 | 60.45959 | 101.2464 | 135899.4 | 205252.2 | 63.12504 | 61.39214 | 51.47139 | 70.93224 | 50.39594 | 53.53028 | 55.33043 | 42.83015 | 60.75867 | 59.90981 | 14.91172 | 46.90989 | 49.80291 | 59.07407 | 61.81025
| 2020-09-09 16:31 | 234.5406 | 275017.1 | 266.6463 | 155630 | 58.32077 | 91.87783 | 134990.3 | 204946.7 | 64.35251 | 64.38454 | 46.97746 | 60.84674 | 52.84892 | 45.50232 | 58.589 | 54.99986 | 56.44202 | 57.59444 | 14.87212 | 41.47043 | 50.21555 | 77.05848 | 58.81575
| 2020-09-09 16:33 | 207.1388 | 279744.2 | 282.4153 | 159953 | 59.75876 | 94.35322 | 133393.5 | 212771.5 | 67.45769 | 68.70516 | 51.54853 | 67.37124 | 52.23358 | 50.08532 | 61.08174 | 51.19489 | 61.99185 | 63.50972 | 14.50617 | 40.36988 | 51.94818 | 71.81582 | 60.83445
| average | 1753.521 | 276000 | 279.9999 | 155999.8 | 60.00001 | 97 | 134000.1 | 210000 | 64.00034 | 64.00002 | 49.99987 | 65.00109 | 51.00001 | 50.00001 | 59.99813 | 49.99997 | 59 | 60 | 15 | 50.7568 | 50.00032 | 68.00045 | 60.00009
| STD | 4141.887 | 2715.683 | 12.63757 | 12944.15 | 2.592484 | 5.72855 | 6753.558 | 9392.591 | 5.759537 | 6.011304 | 4.019602 | 5.51744 | 5.235803 | 4.570542 | 8.059663 | 3.455707 | 5.37781 | 3.771421 | 1.862928 | 12.86153 | 5.290322 | 9.281372 | 6.473306
| RSD | 236.204 | 0.9839431 | 4.51342 | 8.297543 | 4.320806 | 5.905721 | 5.039966 | 4.472662 | 8.999229 | 9.39266 | 8.039226 | 8.488227 | 10.26628 | 9.141081 | 13.43319 | 6.911418 | 9.114933 | 6.285703 | 12.41953 | 25.33951 | 10.58058 | 13.64899 | 10.78883
PO724
| 2020-09-09 09:14 | BelowLOD | 408958.2 | 27.38057 | 620056.9 | 6.657325 | 4.59211 | 9.976806 | BelowLOD | BelowLOD | 0.149089 | 2.632252 | BelowLOD | BelowLOD | 0.1376082 | BelowLOD | BelowLOD | BelowLOD | BelowLOD | BelowLOD | 48.7256 | BelowLOD | BelowLOD | BelowLOD
| 2020-09-09 09:15 | 627.5328 | 382014 | 26.32751 | 628362.1 | 7.257442 | 4.848716 | 11.99728 | BelowLOD | 0.2898133 | BelowLOD | 3.722425 | 3.035223 | BelowLOD | BelowLOD | BelowLOD | BelowLOD | BelowLOD | BelowLOD | BelowLOD | 47.22379 | BelowLOD | BelowLOD | BelowLOD
| 2020-09-09 09:16 | 545.9449 | 391941.6 | 26.73373 | 617668.5 | 7.39315 | 3.849668 | 9.948191 | BelowLOD | BelowLOD | 0.1484568 | 5.701623 | BelowLOD | BelowLOD | BelowLOD | BelowLOD | BelowLOD | BelowLOD | BelowLOD | BelowLOD | 42.35475 | BelowLOD | BelowLOD | BelowLOD
| 2020-09-09 13:14 | BelowLOD | 389434.5 | 42.46561 | 685187.1 | 8.82927 | 3.727714 | 13.38739 | BelowLOD | BelowLOD | 0.3191496 | BelowLOD | BelowLOD | BelowLOD | 0.1651388 | BelowLOD | BelowLOD | BelowLOD | BelowLOD | 0.270948 | 45.00889 | 0.0393595 | BelowLOD | 0.03184634
| 2020-09-09 13:16 | BelowLOD | 406082.6 | 39.98494 | 718284 | 7.380302 | 3.748194 | 12.60789 | BelowLOD | BelowLOD | BelowLOD | 2.451545 | BelowLOD | BelowLOD | BelowLOD | BelowLOD | BelowLOD | BelowLOD | BelowLOD | BelowLOD | 57.85582 | BelowLOD | BelowLOD | BelowLOD
| 2020-09-09 13:17 | BelowLOD | 418025.5 | 35.82396 | 666417.7 | 6.790277 | 4.197459 | 10.04862 | BelowLOD | BelowLOD | 0.3489656 | BelowLOD | BelowLOD | BelowLOD | 0.06019658 | BelowLOD | BelowLOD | BelowLOD | BelowLOD | BelowLOD | 46.86324 | BelowLOD | BelowLOD | BelowLOD
| 2020-09-09 16:19 | BelowLOD | 399168.6 | 36.81021 | 677189.6 | 7.055701 | 3.753694 | 12.21916 | BelowLOD | BelowLOD | BelowLOD | 3.722941 | BelowLOD | BelowLOD | BelowLOD | BelowLOD | BelowLOD | BelowLOD | BelowLOD | BelowLOD | 57.31382 | BelowLOD | 0.08472631 | BelowLOD
| 2020-09-09 16:21 | BelowLOD | 413980.6 | 38.60579 | 670450.2 | 6.579063 | 3.889453 | 12.2955 | BelowLOD | BelowLOD | BelowLOD | BelowLOD | BelowLOD | BelowLOD | BelowLOD | BelowLOD | BelowLOD | BelowLOD | BelowLOD | BelowLOD | 43.99561 | BelowLOD | BelowLOD | BelowLOD
| 2020-09-09 16:22 | BelowLOD | 387963.8 | 35.47075 | 701378.3 | 6.214895 | 4.511728 | 10.31029 | BelowLOD | BelowLOD | BelowLOD | BelowLOD | BelowLOD | BelowLOD | 0.08029226 | BelowLOD | BelowLOD | BelowLOD | BelowLOD | BelowLOD | 33.34224 | BelowLOD | BelowLOD | BelowLOD
| 2020-09-09 16:23 | BelowLOD | 420552.2 | 35.62385 | 688490.3 | 6.270689 | 5.043519 | 11.19907 | BelowLOD | 0.3980771 | BelowLOD | 2.919435 | BelowLOD | BelowLOD | 0.294385 | BelowLOD | BelowLOD | BelowLOD | BelowLOD | BelowLOD | 41.37754 | BelowLOD | BelowLOD | BelowLOD
| 2020-09-09 16:25 | BelowLOD | 420120.2 | 36.75661 | 676803.9 | 7.194335 | 1.90911 | 11.75797 | BelowLOD | BelowLOD | 0.5141645 | BelowLOD | BelowLOD | BelowLOD | BelowLOD | BelowLOD | BelowLOD | BelowLOD | BelowLOD | BelowLOD | 56.22538 | BelowLOD | 0.2171365 | BelowLOD
| average | 545.9449 | 405252.2 | 36.47505 | 677985.5 | 7.078631 | 3.847838 | 11.53045 |  | 0.3980771 | 0.3326841 | 3.698886 |  |  | 0.1500032 |  |  |  |  | 0.270948 | 47.14859 | 0.0393595 | 0.1509314 | 0.03184634
| STD | 0 | 12729.88 | 4.082323 | 26170.76 | 0.7453639 | 0.8018215 | 1.15559 |  | 0 | 0.1297335 | 1.242471 |  |  | 0.0921955 |  |  |  |  | 0 | 7.901246 | 0 | 0.0662051 | 0
| RSD | 0 | 3.141223 | 11.1921 | 3.860076 | 10.52977 | 20.83824 | 10.02206 |  | 0 | 38.99599 | 33.59042 |  |  | 61.46237 |  |  |  |  | 0 | 16.75818 | 0 | 43.86436 | 0

## 2020-12-02_std
| Start time | S33 [ppm] | Mn55 [ppm] | Fe57 [ppm] | Co59 [ppm] | Ni60 [ppm] | Cu63 [ppm] | Zn67 [ppm] | Ga69 [ppm] | Ga71 [ppm] | Ge73 [ppm] | Ge74 [ppm] | As75 [ppm] | Se77 [ppm] | Ag109 [ppm] | Cd111 [ppm] | In115 [ppm] | Sn118 [ppm] | Sb121 [ppm] | Te125 [ppm] | W182 [ppm] | Au197 [ppm] | Hg202 [ppm] | Tl205 [ppm] | Pb208 [ppm] | Bi209 [ppm]
FeS1
| 2020-12-02 09:53 | 254287.7 | 45.65897 | 374772.1 | 382.6699 | 22816.13 | 16675.77 | 155.834 | 16.52313 | 7.027294 | 1.828699 | 2.625557 | 815.5876 | 242.1413 | 86.76537 | 1.825373 | 6.255584 | 201.4157 | 47.02692 | 107.4943 | 683.0795 | 29.53664 | 6.668462 | 0.1537157 | 83.14286 | 73.67486
| 2020-12-02 09:54 | 260178.4 | 39.01734 | 323479.1 | 372.3366 | 25303.68 | 14403.71 | 214.3745 | 13.57582 | 5.608823 | bld | 3.220771 | 778.0743 | 212.3411 | 205.0336 | 1.159202 | 4.819923 | 91.3593 | 45.45066 | 95.20306 | 542.8115 | 25.96511 | 4.021665 | 0.1286469 | 49.70294 | 64.26494
| 2020-12-02 09:56 | 246855.1 | 50.79818 | 363901 | 378.1913 | 22090.81 | 15800.94 | 153.9908 | 20.50276 | 7.001369 | 2.336703 | 3.008999 | 913.5566 | 236.5965 | 101.7878 | 2.260743 | 6.987713 | 133.4767 | 65.56524 | 130.6283 | 412.1499 | 27.6716 | 3.329788 | 0.09264822 | 68.63503 | 76.08365
| average | 253773.7 | 45.15817 | 354050.7 | 377.7326 | 23403.54 | 15626.81 | 174.7331 | 16.86724 | 6.545829 | 2.082701 | 2.951776 | 835.7395 | 230.3596 | 131.1956 | 1.748439 | 6.021073 | 142.0839 | 52.68094 | 111.1085 | 546.0136 | 27.72445 | 4.673305 | 0.1250036 | 67.16028 | 71.34115
| STD | 5451.336 | 4.822526 | 22068.3 | 4.231016 | 1375.844 | 935.7029 | 28.0408 | 2.838359 | 0.6626475 | 0.2540017 | 0.2463411 | 57.11647 | 12.94051 | 52.57032 | 0.4529807 | 0.9003981 | 45.3407 | 9.133273 | 14.68635 | 110.6297 | 1.458548 | 1.438787 | 0.02506346 | 13.69156 | 5.099354
| RSD | 2.148109 | 10.67919 | 6.233089 | 1.120109 | 5.878786 | 5.987807 | 16.04779 | 16.82765 | 10.1232 | 12.19579 | 8.345523 | 6.834244 | 5.617527 | 40.07019 | 25.90771 | 14.95411 | 31.91122 | 17.33696 | 13.21802 | 20.26135 | 5.260873 | 30.78735 | 20.05019 | 20.3864 | 7.147844
MASS-1
| 2020-12-02 09:32 | 277450.4 | 266.2704 | 139279.9 | 57.63417 | 94.71274 | 130738.3 | 198962.8 | 57.25189 | 59.20112 | 46.20819 | 45.04201 | 64.38742 | 48.38979 | 46.94524 | 59.9316 | 42.49145 | 52.77382 | 56.10173 | 15.01385 | 20.19798 | 36.12422 | 52.09713 | 45.31884 | 62.20751 | 56.18026
| 2020-12-02 09:35 | 274826.3 | 302.8891 | 170442 | 63.34811 | 102.6967 | 131237.5 | 217722 | 66.43424 | 67.664 | 50.68493 | 51.76208 | 66.26705 | 51.03424 | 50.79573 | 59.95776 | 53.51617 | 60.64359 | 61.96385 | 16.12771 | 20.45694 | 38.11925 | 60.30073 | 54.15092 | 75.7685 | 60.60022
| 2020-12-02 09:37 | 275247.5 | 271.2811 | 162372.6 | 59.27355 | 95.57218 | 137746.3 | 214722.2 | 63.38327 | 63.77369 | 50.60329 | 49.15698 | 60.75688 | 53.24955 | 50.7609 | 58.37238 | 54.20596 | 60.54304 | 59.56649 | 13.17048 | 19.33837 | 38.88448 | 54.24028 | 52.62679 | 72.26275 | 60.83124
| 2020-12-02 10:45 | 276672.9 | 278.9568 | 154663.1 | 59.66007 | 98.15988 | 153940.7 | 213027.7 | 63.11373 | 63.79957 | 50.34924 | 51.29984 | 68.03175 | 58.02008 | 58.28991 | 66.14052 | 50.1144 | 59.42463 | 60.78486 | 16.02042 | 19.36897 | 48.94503 | 56.11896 | 50.90927 | 68.424 | 62.51112
| 2020-12-02 13:20 | 275519.3 | 276.1522 | 151379.1 | 58.36895 | 93.88079 | 129144.5 | 197955.3 | 63.01517 | 62.7585 | 49.17999 | 49.52369 | 63.01441 | 49.35608 | 49.26238 | 58.42313 | 49.35157 | 57.79292 | 58.86403 | 14.03545 | 20.12529 | 40.69249 | 56.4627 | 48.99221 | 66.26342 | 57.696
| 2020-12-02 15:46 | 276781.1 | 296.3438 | 149637.9 | 62.55411 | 97.59142 | 138732.4 | 207134.4 | 64.61091 | 64.71032 | 69.78997 | 70.22843 | 66.92467 | 46.65399 | 49.78792 | 60.5728 | 47.76426 | 59.99749 | 63.99057 | 15.64906 | 21.56808 | 67.13433 | 54.74586 | 49.99335 | 71.96185 | 61.29232
| 2020-12-02 15:48 | 273188.2 | 269.4157 | 145318.7 | 59.0078 | 91.57822 | 125628.5 | 204572.1 | 66.36576 | 64.36815 | 48.63643 | 47.9244 | 62.08038 | 48.71161 | 45.51423 | 52.99064 | 45.33037 | 58.39136 | 57.55174 | 15.61713 | 18.48105 | 52.9725 | 58.32243 | 48.70182 | 66.5537 | 56.92786
| 2020-12-02 15:49 | 277188.2 | 271.4412 | 148564.2 | 58.00445 | 92.86854 | 134703.2 | 210583 | 63.07098 | 63.2399 | 49.71732 | 49.63691 | 64.4501 | 56.17513 | 51.79372 | 65.83692 | 52.30819 | 58.44186 | 58.65128 | 14.17871 | 19.79999 | 55.00861 | 56.39719 | 50.80471 | 63.70176 | 59.3448
| 2020-12-02 15:50 | 274590.5 | 297.4803 | 171597.6 | 61.82286 | 103.5561 | 137941.4 | 213778.9 | 63.73817 | 64.94921 | 49.66313 | 50.29401 | 67.21729 | 55.45414 | 51.93841 | 62.85751 | 51.90767 | 59.70721 | 60.82373 | 16.4239 | 21.21805 | 58.81573 | 59.49985 | 50.05444 | 69.0037 | 61.48103
| average | 275718.2 | 281.1367 | 154806.1 | 59.96379 | 96.73517 | 135534.7 | 208717.6 | 63.44268 | 63.82939 | 51.64805 | 51.65204 | 64.79222 | 51.89385 | 50.56538 | 60.56481 | 49.66556 | 58.6351 | 59.81092 | 15.13741 | 20.06164 | 48.52185 | 56.46501 | 50.17248 | 68.4608 | 59.65165
| STD | 1330.482 | 13.12615 | 10499.73 | 1.969538 | 3.943526 | 7751.829 | 6628.932 | 2.532114 | 2.106701 | 6.542649 | 6.826959 | 2.361205 | 3.762594 | 3.400579 | 3.824937 | 3.676197 | 2.272144 | 2.242071 | 1.050125 | 0.9040126 | 10.16829 | 2.460366 | 2.355936 | 4.091024 | 2.105404
| RSD | 0.4825513 | 4.668955 | 6.7825 | 3.284546 | 4.076621 | 5.71944 | 3.176029 | 3.991185 | 3.300519 | 12.66775 | 13.21721 | 3.644273 | 7.25056 | 6.725114 | 6.315446 | 7.401904 | 3.875057 | 3.748598 | 6.937282 | 4.506176 | 20.9561 | 4.357328 | 4.695673 | 5.975718 | 3.529498
PO724
| 2020-12-02 09:44 | 401642.5 | 15.3035 | 679077.5 | 6.919387 | 2.564873 | 7.488594 | bld | bld | 0.4660113 | 5.792446 | 1.529533 | bld | bld | bld | bld | bld | 1.182302 | bld | bld | bld | 49.16476 | bld | bld | bld | bld
| 2020-12-02 09:47 | 346181 | 15.37632 | 578679.5 | 6.553611 | 3.827173 | 7.312682 | bld | bld | bld | bld | 1.454512 | bld | bld | bld | bld | bld | bld | bld | bld | bld | 29.8401 | bld | bld | 0.3810851 | bld
| 2020-12-02 09:50 | 365972.1 | 16.28688 | 597723 | 4.962311 | 4.581687 | 7.794546 | 11.45815 | bld | 0.3569484 | bld | bld | bld | bld | bld | bld | bld | bld | bld | bld | bld | 50.2095 | bld | bld | bld | bld
| 2020-12-02 10:22 | 401329.1 | 28.1748 | 821965.1 | 8.739704 | 4.24102 | 10.93789 | bld | bld | bld | bld | bld | bld | bld | bld | bld | bld | bld | bld | bld | bld | 48.98509 | bld | bld | bld | bld
| 2020-12-02 13:25 | 360893.6 | 24.20565 | 653734.2 | 6.412729 | 5.31478 | 7.415144 | bld | bld | bld | bld | bld | bld | bld | bld | bld | bld | bld | bld | bld | bld | 47.36298 | bld | bld | bld | bld
| 2020-12-02 13:47 | 383496.2 | 37.34188 | 907661.9 | 7.407346 | bld | 13.89411 | bld | bld | bld | bld | 1.865047 | bld | bld | bld | bld | bld | bld | bld | bld | bld | 39.81465 | bld | bld | bld | bld
| 2020-12-02 15:40 | 407565.8 | 42.14698 | 956952.9 | 10.01382 | 4.08722 | 13.16827 | bld | 0.3182378 | 0.4203447 | bld | bld | bld | bld | bld | bld | bld | bld | bld | bld | bld | 84.48713 | bld | bld | bld | bld
| 2020-12-02 15:41 | 415270.2 | 36.18522 | 879583.4 | 9.532322 | 5.878658 | 11.83883 | bld | bld | bld | bld | bld | bld | bld | bld | bld | bld | bld | bld | bld | bld | 46.83385 | bld | bld | bld | bld
| 2020-12-02 15:42 | 413460.2 | 34.17397 | 827805.3 | 6.777925 | 7.060007 | 10.22408 | bld | 0.2959917 | 0.3528991 | bld | bld | bld | bld | bld | bld | bld | bld | bld | bld | 0.3307613 | 52.17072 | bld | bld | bld | bld
| 2020-12-02 15:45 | 382790.8 | 31.00173 | 719238.5 | 5.564878 | bld | 9.059972 | bld | bld | 0.2720783 | bld | bld | bld | bld | bld | bld | 0.05467601 | bld | bld | bld | bld | 40.71178 | bld | bld | bld | bld
| average | 387860.2 | 28.01969 | 762242.1 | 7.288404 | 4.694427 | 9.913412 | 11.45815 | 0.3071147 | 0.3736564 | 5.792446 | 1.616364 |  |  |  |  | 0.05467601 | 1.182302 |  |  | 0.3307613 | 48.95805 |  |  | 0.3810851
| STD | 22703.58 | 9.347263 | 127277.2 | 1.570613 | 1.28731 | 2.35364 | 0 | 0.01112303 | 0.06593537 | 0 | 0.1784928 |  |  |  |  | 0 | 0 |  |  | 0 | 13.41045 |  |  | 0
| RSD | 5.853549 | 33.35962 | 16.69775 | 21.54948 | 27.42208 | 23.74198 | 0 | 3.621782 | 17.64599 | 0 | 11.04286 |  |  |  |  | 0 | 0 |  |  | 0 | 27.39171 |  |  | 0